## Cycle
Cycle (N) | Capacity (mAh)
1 | 984.4967
2 | 2383.478
3 | 2378.563
4 | 2359.001
5 | 2336.026
6 | 2312.89
7 | 2291.392
8 | 2270.773
9 | 2249.277
10 | 2223.913
11 | 2197.354
12 | 2170.384
13 | 2143.583
14 | 2114.827
15 | 2082.949
16 | 2047.157
17 | 2010.593
18 | 1976.146
19 | 1939.396
20 | 1903.289
21 | 1868.55
22 | 1837.398
23 | 1808.469
24 | 1779.296
25 | 1749.17
26 | 1717.906
27 | 1686.797
28 | 1653.492
29 | 1621.433
30 | 1589.723
31 | 1557.122
32 | 1526.377
33 | 1497.4272
34 | 1466.965
35 | 1435.012
36 | 1405.4
37 | 1376.444
38 | 1357.09
39 | 1334.468
40 | 1308.07
41 | 1281.262