## Cycle
Cycle (N) | Capacity (mAh)
1 | 963.9583
2 | 2620.8016
3 | 2618.8992
4 | 2611.097
5 | 2602.977
6 | 2590.78
7 | 2572.205
8 | 2550.328
9 | 2527.013
10 | 2502.0544
11 | 2475.245
12 | 2447.74
13 | 2417.943
14 | 2386.163
15 | 2356.452
16 | 2328.982
17 | 2303.6256
18 | 2279.554
19 | 2253.34
20 | 2228.108
21 | 2202.723
22 | 2174.632
23 | 2147.253
24 | 2119.313
25 | 2090.423
26 | 2060.352
27 | 2031.227
28 | 2006.175
29 | 1983.297
30 | 1960.935
31 | 1936.2992
32 | 1905.566
33 | 1870.994
34 | 1834.248
35 | 1793.27
36 | 1751.908
37 | 1706.702
38 | 1653.002
39 | 5.833333e-05
40 | 0
41 | 0.0001888889
42 | 0
43 | 0
44 | 3.611111e-05
45 | 6.944444e-05
46 | 8.055556e-05
47 | 6.944444e-05