## Cycle
Cycle (N) | Capacity (mAh)
1 | 938.6293
2 | 2592.426
3 | 2603.559
4 | 2600.8064
5 | 2576.637
6 | 2546.56
7 | 2517.085
8 | 2487.53
9 | 2457.996
10 | 2428.221
11 | 2394.408
12 | 2357.988
13 | 2326.284
14 | 2296.98
15 | 2268.199
16 | 2240.97
17 | 2212.889
18 | 2184.265
19 | 2156.049
20 | 2125.908
21 | 2095.139
22 | 2062.955
23 | 2029.357
24 | 1995.108
25 | 1957.304
26 | 1925.079
27 | 1896.111
28 | 1863.817
29 | 1829.704
30 | 1794.178
31 | 1758.0048
32 | 1720.735
33 | 1684.386
34 | 1648.148
35 | 1609.492
36 | 1569.857
37 | 1530.978
38 | 1487.845
39 | 1443.04
40 | 1392.808
41 | 1341.094
42 | 1.944444e-05
43 | 0
44 | 0
45 | 0
46 | 0
47 | 0
48 | 0
49 | 0
50 | 0
51 | 0
52 | 0
53 | 3.055556e-05
54 | 0
55 | 0
56 | 0
57 | 1.944444e-05
58 | 0
59 | 0
60 | 0
61 | 0
62 | 0
63 | 0
64 | 0
65 | 0
66 | 1.944444e-05
67 | 0
68 | 0
69 | 3.055556e-05
70 | 0
71 | 0
72 | 0
73 | 0
74 | 0
75 | 4.166667e-05
76 | 1.944444e-05
77 | 0
78 | 0
79 | 0
80 | 1.944444e-05
81 | 0
82 | 0
83 | 1.944444e-05
84 | 1.944444e-05
85 | 0
86 | 0
87 | 0
88 | 0
89 | 0
90 | 0
91 | 0
92 | 0
93 | 0
94 | 1.944444e-05
95 | 3.055556e-05
96 | 0
97 | 0
98 | 1.944444e-05
99 | 0
100 | 3.055556e-05
101 | 1.944444e-05
102 | 3.055556e-05
103 | 4.166667e-05
104 | 0
105 | 0
106 | 0
107 | 3.055556e-05
108 | 0
109 | 0
110 | 1.944444e-05
111 | 0
112 | 1.944444e-05
113 | 0
114 | 1.944444e-05
115 | 4.166667e-05
116 | 1.944444e-05
117 | 0
118 | 0
119 | 0
120 | 0
121 | 0
122 | 0
123 | 0
124 | 1.944444e-05
125 | 0
126 | 0
127 | 0
128 | 3.055556e-05
129 | 0
130 | 0
131 | 0
132 | 0
133 | 0
134 | 1.944444e-05
135 | 0
136 | 0
137 | 1.944444e-05
138 | 0
139 | 1.944444e-05
140 | 0
141 | 0
142 | 0
143 | 0
144 | 0
145 | 1.944444e-05
146 | 0
147 | 0
148 | 0
149 | 0
150 | 0
151 | 0
152 | 0
153 | 0
154 | 0
155 | 0
156 | 0
157 | 0
158 | 0
159 | 0
160 | 0
161 | 0
162 | 1.944444e-05
163 | 0
164 | 0
165 | 0
166 | 0
167 | 3.055556e-05
168 | 0
169 | 0
170 | 0
171 | 0
172 | 0
173 | 1.944444e-05
174 | 1.944444e-05
175 | 1.944444e-05
176 | 0
177 | 0
178 | 3.055556e-05
179 | 0
180 | 0
181 | 0
182 | 0
183 | 1.944444e-05
184 | 0
185 | 1.944444e-05
186 | 0
187 | 0
188 | 0
189 | 0
190 | 0
191 | 0
192 | 1.944444e-05
193 | 0
194 | 0
195 | 0
196 | 0
197 | 0
198 | 0
199 | 1.944444e-05
200 | 0
201 | 0
202 | 0
203 | 0
204 | 0
205 | 0
206 | 0
207 | 0
208 | 0
209 | 0
210 | 1.944444e-05
211 | 0
212 | 0
213 | 0
214 | 0
215 | 0
216 | 1.944444e-05
217 | 0
218 | 0
219 | 0
220 | 3.055556e-05
221 | 0
222 | 0
223 | 0
224 | 0
225 | 0
226 | 0
227 | 0
228 | 0
229 | 1.944444e-05
230 | 0
231 | 0
232 | 0
233 | 0
234 | 1.944444e-05
235 | 1.944444e-05
236 | 0
237 | 0
238 | 0
239 | 0
240 | 0
241 | 1.944444e-05
242 | 0
243 | 0
244 | 0
245 | 0
246 | 0
247 | 0
248 | 1.944444e-05
249 | 0
250 | 0
251 | 0
252 | 0
253 | 0
254 | 0
255 | 1.944444e-05
256 | 0
257 | 1.944444e-05
258 | 0
259 | 0
260 | 0
261 | 0
262 | 0
263 | 0
264 | 0
265 | 0
266 | 0
267 | 0
268 | 0
269 | 0
270 | 3.055556e-05
271 | 0
272 | 0
273 | 0
274 | 0
275 | 0
276 | 0
277 | 0
278 | 1.944444e-05
279 | 0
280 | 1.944444e-05
281 | 0
282 | 0
283 | 0
284 | 0
285 | 3.055556e-05
286 | 0
287 | 0
288 | 0
289 | 1.944444e-05
290 | 0
291 | 0
292 | 0
293 | 0
294 | 0
295 | 0
296 | 0
297 | 0
298 | 0
299 | 0
300 | 0
301 | 0
302 | 0
303 | 1.944444e-05
304 | 0
305 | 0
306 | 0
307 | 0
308 | 1.944444e-05
309 | 0
310 | 0
311 | 0
312 | 0
313 | 0
314 | 0
315 | 0
316 | 0
317 | 0
318 | 1.944444e-05
319 | 0
320 | 0
321 | 0
322 | 0
323 | 1.944444e-05
324 | 0
325 | 0
326 | 0
327 | 0
328 | 0
329 | 0
330 | 0
331 | 0
332 | 0
333 | 0
334 | 0
335 | 1.944444e-05
336 | 0
337 | 1.944444e-05
338 | 0
339 | 1.944444e-05
340 | 0
341 | 0
342 | 0
343 | 0
344 | 0
345 | 0
346 | 1.944444e-05
347 | 0
348 | 0
349 | 0
350 | 0
351 | 0
352 | 0
353 | 0
354 | 0
355 | 0
356 | 0
357 | 0
358 | 0
359 | 0
360 | 0
361 | 0
362 | 0
363 | 0
364 | 0
365 | 1.944444e-05
366 | 1.944444e-05
367 | 0
368 | 0
369 | 0
370 | 0
371 | 0
372 | 0
373 | 0
374 | 0
375 | 0
376 | 0
377 | 0
378 | 0
379 | 4.166667e-05
380 | 0
381 | 0
382 | 0
383 | 0
384 | 0
385 | 1.944444e-05
386 | 0
387 | 0
388 | 1.944444e-05
389 | 1.944444e-05
390 | 0
391 | 0
392 | 1.944444e-05
393 | 1.944444e-05
394 | 0
395 | 0
396 | 1.944444e-05
397 | 0
398 | 1.944444e-05
399 | 0
400 | 0
401 | 0
402 | 0
403 | 0
404 | 1.944444e-05
405 | 0
406 | 0
407 | 0
408 | 0
409 | 0
410 | 0
411 | 0
412 | 0
413 | 0
414 | 0
415 | 0
416 | 1.944444e-05
417 | 0
418 | 0
419 | 0
420 | 0
421 | 0
422 | 0
423 | 0
424 | 0
425 | 0
426 | 0
427 | 0
428 | 1.944444e-05
429 | 0
430 | 0
431 | 1.944444e-05
432 | 0
433 | 0
434 | 0
435 | 0
436 | 0
437 | 0
438 | 0
439 | 0
440 | 1.944444e-05
441 | 0
442 | 0
443 | 1.944444e-05
444 | 1.944444e-05
445 | 0
446 | 0
447 | 1.944444e-05
448 | 0
449 | 0
450 | 0
451 | 1.944444e-05
452 | 0
453 | 0
454 | 0
455 | 0
456 | 0
457 | 0
458 | 1.944444e-05
459 | 0
460 | 1.944444e-05
461 | 0
462 | 0
463 | 0
464 | 1.944444e-05
465 | 0
466 | 0
467 | 0
468 | 4.166667e-05
469 | 0
470 | 0
471 | 0
472 | 0
473 | 0
474 | 0
475 | 0
476 | 0
477 | 1.944444e-05
478 | 0
479 | 0
480 | 0
481 | 0
482 | 0
483 | 0
484 | 0
485 | 0
486 | 0
487 | 3.055556e-05
488 | 0
489 | 0
490 | 0
491 | 0
492 | 0
493 | 0
494 | 0
495 | 0
496 | 0
497 | 0
498 | 0
499 | 0
500 | 0
501 | 0
502 | 0
503 | 0
504 | 3.055556e-05
505 | 0
506 | 0
507 | 0
508 | 0
509 | 0
510 | 0
511 | 0
512 | 0
513 | 0
514 | 0
515 | 0
516 | 0
517 | 0
518 | 0
519 | 0
520 | 0
521 | 0
522 | 0
523 | 0
524 | 0
525 | 0
526 | 0
527 | 0
528 | 0
529 | 0
530 | 0
531 | 1.944444e-05
532 | 0
533 | 0
534 | 0
535 | 0
536 | 0
537 | 0
538 | 0
539 | 0
540 | 0
541 | 0
542 | 0
543 | 0
544 | 0
545 | 0
546 | 0
547 | 0
548 | 0
549 | 0
550 | 0
551 | 0
552 | 1.944444e-05
553 | 0
554 | 0
555 | 0
556 | 0
557 | 0
558 | 0
559 | 4.166667e-05
560 | 0
561 | 0
562 | 0
563 | 0
564 | 0
565 | 1.944444e-05
566 | 0
567 | 0
568 | 0
569 | 1.944444e-05
570 | 0
571 | 0
572 | 0
573 | 0
574 | 1.944444e-05
575 | 0
576 | 1.944444e-05
577 | 0
578 | 0
579 | 0
580 | 0
581 | 0
582 | 0
583 | 1.944444e-05
584 | 0
585 | 0
586 | 0
587 | 0
588 | 0
589 | 0
590 | 1.944444e-05
591 | 0
592 | 0
593 | 0
594 | 0
595 | 0
596 | 0
597 | 0
598 | 1.944444e-05
599 | 0
600 | 0
601 | 0
602 | 0
603 | 0
604 | 0
605 | 0
606 | 0
607 | 0
608 | 0
609 | 0
610 | 0
611 | 0
612 | 0
613 | 0
614 | 1.944444e-05
615 | 0
616 | 0
617 | 0
618 | 0
619 | 0
620 | 0
621 | 0
622 | 0
623 | 0
624 | 0
625 | 0
626 | 0
627 | 0
628 | 0
629 | 0
630 | 1.944444e-05
631 | 1.944444e-05
632 | 1.944444e-05
633 | 0
634 | 0
635 | 0
636 | 0
637 | 0
638 | 0
639 | 0
640 | 1.944444e-05
641 | 0
642 | 0
643 | 0
644 | 0
645 | 1.944444e-05
646 | 0
647 | 0
648 | 6.388889e-05
649 | 0
650 | 0
651 | 0
652 | 0
653 | 0
654 | 0
655 | 0
656 | 0
657 | 0
658 | 0
659 | 0
660 | 0
661 | 1.944444e-05
662 | 0
663 | 0
664 | 0
665 | 0
666 | 0
667 | 0
668 | 0
669 | 1.944444e-05
670 | 1.944444e-05
671 | 0
672 | 0
673 | 0
674 | 0
675 | 0
676 | 0
677 | 0
678 | 0
679 | 0
680 | 0
681 | 0
682 | 0
683 | 0
684 | 0
685 | 0
686 | 0
687 | 0
688 | 0
689 | 0
690 | 0
691 | 1.944444e-05
692 | 0
693 | 0
694 | 0
695 | 0
696 | 0
697 | 0
698 | 0
699 | 0
700 | 0
701 | 0
702 | 0
703 | 0
704 | 0
705 | 0
706 | 0
707 | 0
708 | 0
709 | 0
710 | 0
711 | 1.944444e-05
712 | 1.944444e-05
713 | 0
714 | 0
715 | 0
716 | 0
717 | 0
718 | 0
719 | 0
720 | 0
721 | 0
722 | 0
723 | 0
724 | 0
725 | 0
726 | 3.055556e-05
727 | 0
728 | 0
729 | 1.944444e-05
730 | 1.944444e-05
731 | 0
732 | 0
733 | 0
734 | 0
735 | 0
736 | 0
737 | 0
738 | 1.944444e-05
739 | 0
740 | 0
741 | 0
742 | 0
743 | 0
744 | 0
745 | 0
746 | 1.944444e-05
747 | 0
748 | 0
749 | 1.944444e-05
750 | 0
751 | 0
752 | 0
753 | 0
754 | 0
755 | 0
756 | 0
757 | 0
758 | 0
759 | 0
760 | 0
761 | 0
762 | 0
763 | 0
764 | 1.944444e-05
765 | 0
766 | 1.944444e-05
767 | 0
768 | 3.055556e-05
769 | 0
770 | 0
771 | 3.055556e-05
772 | 0
773 | 0
774 | 0
775 | 0
776 | 1.944444e-05
777 | 0
778 | 0
779 | 0
780 | 0
781 | 1.944444e-05
782 | 0
783 | 0
784 | 0
785 | 0
786 | 0
787 | 1.944444e-05
788 | 0
789 | 0
790 | 0
791 | 0
792 | 0
793 | 1.944444e-05
794 | 0
795 | 0
796 | 0
797 | 1.944444e-05
798 | 0
799 | 0
800 | 0
801 | 0
802 | 0
803 | 0
804 | 0
805 | 0
806 | 0
807 | 0
808 | 0
809 | 0
810 | 0
811 | 0
812 | 0
813 | 0
814 | 0
815 | 0
816 | 0
817 | 0
818 | 0
819 | 0
820 | 0
821 | 0
822 | 0
823 | 0
824 | 1.944444e-05
825 | 0
826 | 1.944444e-05
827 | 0
828 | 0
829 | 1.944444e-05
830 | 0
831 | 0
832 | 0
833 | 0
834 | 0
835 | 0
836 | 0
837 | 0
838 | 1.944444e-05
839 | 1.944444e-05
840 | 0
841 | 0
842 | 0
843 | 0
844 | 0
845 | 0
846 | 0
847 | 0
848 | 0
849 | 0
850 | 0
851 | 0
852 | 0
853 | 0
854 | 0
855 | 3.055556e-05
856 | 0
857 | 0
858 | 1.944444e-05
859 | 0
860 | 0
861 | 0
862 | 0
863 | 0
864 | 0
865 | 0
866 | 1.944444e-05
867 | 0
868 | 0
869 | 0
870 | 0
871 | 0
872 | 0
873 | 0
874 | 0
875 | 0
876 | 0
877 | 0
878 | 0
879 | 0
880 | 0
881 | 0
882 | 0
883 | 0
884 | 0
885 | 0
886 | 1.944444e-05
887 | 0
888 | 0
889 | 0
890 | 0
891 | 0
892 | 0
893 | 0
894 | 0
895 | 0
896 | 0
897 | 0
898 | 1.944444e-05
899 | 0
900 | 0
901 | 0
902 | 0
903 | 0
904 | 0
905 | 0
906 | 0
907 | 1.944444e-05
908 | 0
909 | 0
910 | 0
911 | 0
912 | 0
913 | 1.944444e-05
914 | 0
915 | 0
916 | 0
917 | 0
918 | 1.944444e-05
919 | 0
920 | 0
921 | 0
922 | 0
923 | 0
924 | 4.166667e-05
925 | 0
926 | 0
927 | 0
928 | 0
929 | 0
930 | 0
931 | 0
932 | 0
933 | 0
934 | 0
935 | 0
936 | 0
937 | 0
938 | 0
939 | 0
940 | 0
941 | 0
942 | 0
943 | 0
944 | 0
945 | 0
946 | 0
947 | 0
948 | 0
949 | 0
950 | 0
951 | 0
952 | 0
953 | 0
954 | 0
955 | 3.055556e-05
956 | 0
957 | 0
958 | 0
959 | 0
960 | 0
961 | 0
962 | 0
963 | 0
964 | 0
965 | 0
966 | 0
967 | 0
968 | 0
969 | 0
970 | 1.944444e-05
971 | 0
972 | 0
973 | 1.944444e-05
974 | 0
975 | 0
976 | 0
977 | 0
978 | 0
979 | 3.055556e-05
980 | 0
981 | 0
982 | 0
983 | 0
984 | 0
985 | 0
986 | 0
987 | 0
988 | 0
989 | 0
990 | 0
991 | 0
992 | 0
993 | 1.944444e-05
994 | 0
995 | 0
996 | 0
997 | 0
998 | 0
999 | 3.055556e-05
1000 | 0
1001 | 0
1002 | 0
1003 | 0
1004 | 0
1005 | 1.944444e-05
1006 | 1.944444e-05
1007 | 0
1008 | 0
1009 | 0
1010 | 0
1011 | 0
1012 | 0