## Cycle
Cycle (N) | Capacity (mAh)
1 | 937.711
2 | 2566.148
3 | 2556.711
4 | 2532.943
5 | 2502.028
6 | 2472.254
7 | 2443.603
8 | 2415.728
9 | 2386.75
10 | 2354.958
11 | 2321.858
12 | 2289.476
13 | 2262.768
14 | 2236.4864
15 | 2213.273
16 | 2190.382
17 | 2167.486
18 | 2146.691
19 | 2124.784
20 | 2101.553
21 | 2077.224
22 | 2050.8832
23 | 2023.745
24 | 1995.769
25 | 1966.782
26 | 1936.831
27 | 1906.115
28 | 1875.461
29 | 1843.42
30 | 1813.092
31 | 1786.54
32 | 1757.417
33 | 1730.381
34 | 1709.3392
35 | 1682.364
36 | 1652.32
37 | 1620.559
38 | 1584.611
39 | 1548.6432
40 | 1511.837
41 | 1466.934
42 | 1410.912
43 | 0
44 | 8.333333e-06
45 | 0
46 | 0
47 | 8.333333e-06
48 | 8.333333e-06
49 | 0
50 | 1.944444e-05