## Cycle
Cycle (N) | Capacity (mAh)
1 | 956.2645
2 | 2608.833
3 | 2613.049
4 | 2606.432
5 | 2587.6608
6 | 2561.095
7 | 2534.324
8 | 2509.037
9 | 2484.64
10 | 2459.898
11 | 2435.445
12 | 2410.146
13 | 2385.466
14 | 2360.584
15 | 2336.417
16 | 2313.128
17 | 2290.229
18 | 2267.867
19 | 2245.835
20 | 2223.347
21 | 2200.552
22 | 2177.591
23 | 2154.657
24 | 2130.719
25 | 2105.577
26 | 2079.659
27 | 2052.34
28 | 2024.231
29 | 1995.238
30 | 1964.154
31 | 1932.071
32 | 1900.383
33 | 1868.378
34 | 1839.0608
35 | 1817.261
36 | 1792.67
37 | 1760.575
38 | 1726.868
39 | 1691.313
40 | 1652.327
41 | 1611.09
42 | 1569.175
43 | 1521.376
44 | 1466.034
45 | 0
46 | 3.611111e-05
47 | 0
48 | 1.666667e-05
49 | 0
50 | 3.611111e-05
51 | 0