## Cycle
Cycle (N) | Capacity (mAh)
1 | 950.6308
2 | 2601.7888
3 | 2601.398
4 | 2592.758
5 | 2585.759
6 | 2575.614
7 | 2562.915
8 | 2547.063
9 | 2529.171
10 | 2509.583
11 | 2489.987
12 | 2470.452
13 | 2449.028
14 | 2427.84
15 | 2404.389
16 | 2382.3648
17 | 2360.022
18 | 2337.632
19 | 2316.043
20 | 2294.868
21 | 2273.987
22 | 2253.956
23 | 2233.296
24 | 2212.063
25 | 2191.103
26 | 2168.15
27 | 2144.752
28 | 2119.922
29 | 2096.353
30 | 2070.378
31 | 2044.454
32 | 2015.983
33 | 1989.052
34 | 1959.511
35 | 1933.234
36 | 1901.5696
37 | 1877.428
38 | 1852.3536
39 | 1824.289
40 | 1796.632
41 | 1763.778
42 | 1726.95
43 | 1679.7216
44 | 8.611111e-05
45 | 0
46 | 2.777778e-05
47 | 8.611111e-05
48 | 2.777778e-05
49 | 0
50 | 2.777778e-05
51 | 2.777778e-05
52 | 5.833333e-05
53 | 0
54 | 2.777778e-05
55 | 2.777778e-05
56 | 0