## Cycle
Cycle (N) | Capacity (mAh)
1 | 938.2851
2 | 2555.759
3 | 2545.3184
4 | 2528.996
5 | 2509.1856
6 | 2487.95
7 | 2468.54
8 | 2448.859
9 | 2429.878
10 | 2410.5392
11 | 2389.774
12 | 2369.705
13 | 2349.647
14 | 2329.645
15 | 2309.976
16 | 2290.999
17 | 2272.678
18 | 2255.561
19 | 2238.625
20 | 2221.882
21 | 2205.093
22 | 2187.58
23 | 2171.8096
24 | 2150.712
25 | 2132.239
26 | 2113.306
27 | 2089.474
28 | 2068.302
29 | 2045.13
30 | 2025.287
31 | 2002.33
32 | 1983.648
33 | 1967.52
34 | 1947.035
35 | 1920.191
36 | 1895.361
37 | 1869.116
38 | 1839.646
39 | 1812.692
40 | 1786.501
41 | 1758.776
42 | 1731.257
43 | 1702.295
44 | 1671.269
45 | 1643.276
46 | 1611.09
47 | 1577.828
48 | 1540.619
49 | 1493.809
50 | 0
51 | 0
52 | 0
53 | 0
54 | 0