## Cycle
Cycle (N) | Capacity (mAh)
1 | 980.7056
2 | 2618.368
3 | 2614.044
4 | 2607.404
5 | 2600.255
6 | 2589.648
7 | 2574.4736
8 | 2555.231
9 | 2534.87
10 | 2513.124
11 | 2490.719
12 | 2467.308
13 | 2443.982
14 | 2420.357
15 | 2397.651
16 | 2374.993
17 | 2353.101
18 | 2332.079
19 | 2311.312
20 | 2290.372
21 | 2270.598
22 | 2250.4608
23 | 2230.768
24 | 2210.85
25 | 2190.007
26 | 2169.177
27 | 2148.3152
28 | 2126.057
29 | 2102.904
30 | 2079.097
31 | 2055.852
32 | 2029.088
33 | 2007.327
34 | 1985.788
35 | 1966.762
36 | 1943.455
37 | 1923.721
38 | 1895.461
39 | 1865.3248
40 | 1834.172
41 | 1798.243
42 | 1759.1216
43 | 1716.627
44 | 2.777778e-05
45 | 8.888889e-05
46 | 5.555556e-06
47 | 1.666667e-05
48 | 0
49 | 2.777778e-05
50 | 0
51 | 3.888889e-05
52 | 0
53 | 5.555556e-06
54 | 6.111111e-05
55 | 9.444444e-05
56 | 2.777778e-05
57 | 0.0001055556
58 | 0.0001
59 | 7.222222e-05
60 | 3.888889e-05
61 | 5e-05
62 | 7.222222e-05
63 | 2.222222e-05
64 | 2.777778e-05
65 | 3.333333e-05
66 | 1.111111e-05
67 | 0
68 | 5.555556e-06
69 | 4.444444e-05
70 | 0
71 | 1.666667e-05
72 | 0
73 | 0.0001055556
74 | 5.555556e-06
75 | 6.666667e-05
76 | 6.666667e-05
77 | 1.666667e-05
78 | 6.111111e-05
79 | 6.111111e-05
80 | 0
81 | 2.777778e-05
82 | 0
83 | 3.888889e-05
84 | 0
85 | 1.666667e-05
86 | 1.666667e-05
87 | 0
88 | 0
89 | 5e-05
90 | 0
91 | 2.777778e-05
92 | 6.666667e-05
93 | 0
94 | 9.444444e-05
95 | 1.111111e-05
96 | 0
97 | 2.777778e-05
98 | 0
99 | 3.888889e-05
100 | 5.555556e-05
101 | 7.222222e-05
102 | 0
103 | 0
104 | 8.888889e-05
105 | 8.333333e-05
106 | 5e-05
107 | 3.888889e-05
108 | 2.777778e-05
109 | 5.555556e-05
110 | 5.555556e-06
111 | 1.666667e-05
112 | 7.222222e-05
113 | 7.777778e-05
114 | 2.777778e-05
115 | 2.222222e-05
116 | 5.555556e-06
117 | 0
118 | 5e-05
119 | 3.888889e-05
120 | 3.888889e-05
121 | 8.888889e-05
122 | 0
123 | 5.555556e-06
124 | 0
125 | 2.222222e-05
126 | 1.666667e-05
127 | 1.666667e-05
128 | 2.777778e-05
129 | 4.444444e-05
130 | 2.777778e-05
131 | 2.777778e-05
132 | 1.111111e-05
133 | 1.666667e-05
134 | 0
135 | 5.555556e-06
136 | 5e-05
137 | 5.555556e-06
138 | 2.777778e-05
139 | 0
140 | 7.777778e-05
141 | 5.555556e-05
142 | 0
143 | 7.222222e-05
144 | 5.555556e-06
145 | 2.777778e-05
146 | 5e-05
147 | 1.111111e-05
148 | 1.111111e-05
149 | 3.888889e-05
150 | 7.222222e-05
151 | 6.111111e-05
152 | 7.222222e-05
153 | 7.777778e-05
154 | 1.666667e-05
155 | 6.111111e-05
156 | 0.0001055556
157 | 5.555556e-05
158 | 1.111111e-05
159 | 3.333333e-05
160 | 1.666667e-05
161 | 2.222222e-05
162 | 1.666667e-05
163 | 3.333333e-05
164 | 5.555556e-05
165 | 9.444444e-05
166 | 3.333333e-05
167 | 0
168 | 7.222222e-05
169 | 7.222222e-05
170 | 5.555556e-05
171 | 0
172 | 8.333333e-05
173 | 5.555556e-06
174 | 5.555556e-06
175 | 7.222222e-05
176 | 9.444444e-05
177 | 2.222222e-05
178 | 6.666667e-05
179 | 2.222222e-05
180 | 0
181 | 2.222222e-05
182 | 3.333333e-05
183 | 0.0001
184 | 5.555556e-06
185 | 6.666667e-05
186 | 8.333333e-05
187 | 8.888889e-05
188 | 1.666667e-05
189 | 7.777778e-05
190 | 1.666667e-05
191 | 8.333333e-05
192 | 0.0001055556
193 | 0.0001166667
194 | 5.555556e-06
195 | 1.666667e-05
196 | 0.0001277778
197 | 5e-05
198 | 0.0001166667
199 | 5.555556e-05
200 | 0
201 | 5.555556e-05
202 | 0
203 | 0
204 | 7.777778e-05
205 | 9.444444e-05
206 | 3.888889e-05
207 | 9.444444e-05
208 | 8.333333e-05
209 | 2.777778e-05
210 | 2.777778e-05
211 | 5.555556e-05
212 | 3.888889e-05
213 | 5e-05
214 | 0.0001055556
215 | 2.777778e-05
216 | 5e-05
217 | 5e-05
218 | 9.444444e-05
219 | 1.666667e-05
220 | 5e-05
221 | 7.777778e-05
222 | 2.222222e-05
223 | 3.888889e-05
224 | 0.0001111111
225 | 5.555556e-06
226 | 5.555556e-05
227 | 7.222222e-05
228 | 9.444444e-05
229 | 1.666667e-05
230 | 3.888889e-05
231 | 5.555556e-06
232 | 0.0001166667
233 | 4.444444e-05
234 | 2.222222e-05
235 | 1.666667e-05
236 | 8.888889e-05
237 | 7.222222e-05
238 | 1.666667e-05
239 | 0
240 | 7.222222e-05
241 | 9.444444e-05
242 | 5.555556e-05
243 | 5e-05
244 | 0.0001277778
245 | 7.222222e-05
246 | 5e-05
247 | 8.888889e-05
248 | 2.222222e-05
249 | 6.666667e-05
250 | 5e-05
251 | 6.111111e-05
252 | 9.444444e-05
253 | 2.777778e-05
254 | 1.666667e-05
255 | 0
256 | 7.222222e-05
257 | 0.0001277778
258 | 6.666667e-05
259 | 6.111111e-05
260 | 3.888889e-05
261 | 2.777778e-05
262 | 4.444444e-05
263 | 1.111111e-05
264 | 6.666667e-05
265 | 2.777778e-05
266 | 1.666667e-05
267 | 1.666667e-05
268 | 3.333333e-05
269 | 9.444444e-05
270 | 3.888889e-05
271 | 0.0001277778
272 | 6.111111e-05
273 | 1.111111e-05
274 | 3.333333e-05
275 | 5e-05
276 | 6.111111e-05
277 | 8.333333e-05
278 | 3.888889e-05
279 | 2.777778e-05
280 | 7.777778e-05
281 | 5e-05
282 | 8.333333e-05
283 | 0
284 | 4.444444e-05
285 | 4.444444e-05
286 | 2.777778e-05
287 | 3.888889e-05
288 | 0.0001388889
289 | 4.444444e-05
290 | 0
291 | 0.0001055556
292 | 5.555556e-05
293 | 0.0001055556
294 | 2.777778e-05
295 | 6.111111e-05
296 | 0.0001111111
297 | 2.777778e-05
298 | 0
299 | 5.555556e-06
300 | 1.666667e-05
301 | 6.111111e-05
302 | 6.666667e-05
303 | 8.888889e-05
304 | 2.222222e-05
305 | 3.888889e-05
306 | 0
307 | 2.222222e-05
308 | 3.333333e-05
309 | 6.666667e-05
310 | 7.777778e-05
311 | 0.0001055556
312 | 1.111111e-05
313 | 3.888889e-05
314 | 3.333333e-05
315 | 1.666667e-05
316 | 4.444444e-05
317 | 5.555556e-06
318 | 6.111111e-05
319 | 5e-05
320 | 9.444444e-05
321 | 2.777778e-05
322 | 3.333333e-05
323 | 5.555556e-05
324 | 5.555556e-06
325 | 5.555556e-06
326 | 6.111111e-05
327 | 6.666667e-05
328 | 0
329 | 1.666667e-05
330 | 5e-05
331 | 5e-05
332 | 7.777778e-05
333 | 0
334 | 1.666667e-05
335 | 1.666667e-05
336 | 8.888889e-05
337 | 2.222222e-05
338 | 5e-05
339 | 5.555556e-06
340 | 3.888889e-05
341 | 0.0001055556
342 | 5.555556e-05
343 | 3.888889e-05
344 | 3.888889e-05
345 | 0.0001277778
346 | 0
347 | 5.555556e-05
348 | 1.111111e-05
349 | 0.0001333333
350 | 8.333333e-05
351 | 5e-05
352 | 2.777778e-05
353 | 2.222222e-05
354 | 2.222222e-05
355 | 5e-05
356 | 8.888889e-05
357 | 1.666667e-05
358 | 5.555556e-06
359 | 2.777778e-05
360 | 7.222222e-05
361 | 2.777778e-05
362 | 3.888889e-05
363 | 1.111111e-05
364 | 0.0001388889
365 | 5.555556e-05
366 | 2.777778e-05
367 | 9.444444e-05
368 | 8.333333e-05
369 | 2.777778e-05
370 | 5.555556e-05
371 | 4.444444e-05
372 | 9.444444e-05
373 | 5.555556e-06
374 | 5.555556e-06
375 | 0
376 | 0.0001166667
377 | 5.555556e-05
378 | 5e-05
379 | 6.666667e-05
380 | 4.444444e-05
381 | 9.444444e-05
382 | 5.555556e-06
383 | 5e-05
384 | 3.888889e-05
385 | 7.222222e-05
386 | 1.111111e-05
387 | 5.555556e-06
388 | 0.0001388889
389 | 5.555556e-06
390 | 6.111111e-05
391 | 6.666667e-05
392 | 2.222222e-05
393 | 8.333333e-05
394 | 5.555556e-06
395 | 2.777778e-05
396 | 3.333333e-05
397 | 2.777778e-05
398 | 5.555556e-05
399 | 6.111111e-05
400 | 6.111111e-05
401 | 5.555556e-06
402 | 3.888889e-05
403 | 0.0001277778
404 | 5e-05
405 | 8.888889e-05
406 | 8.333333e-05
407 | 5.555556e-06
408 | 3.333333e-05
409 | 8.333333e-05
410 | 8.333333e-05
411 | 0
412 | 0.0001611111
413 | 1.666667e-05
414 | 5e-05
415 | 0.0001277778
416 | 5e-05
417 | 6.666667e-05
418 | 0.0001
419 | 9.444444e-05
420 | 0
421 | 1.666667e-05
422 | 6.666667e-05
423 | 1.111111e-05
424 | 0
425 | 8.333333e-05
426 | 0.0001277778
427 | 6.111111e-05
428 | 0.0001166667
429 | 5.555556e-05
430 | 6.111111e-05
431 | 2.777778e-05
432 | 0.0001111111
433 | 8.333333e-05
434 | 3.888889e-05
435 | 8.333333e-05
436 | 1.666667e-05
437 | 5.555556e-06
438 | 0.0001277778
439 | 3.888889e-05
440 | 6.111111e-05
441 | 8.888889e-05
442 | 0.00015
443 | 9.444444e-05
444 | 5e-05
445 | 2.777778e-05
446 | 0.0001111111
447 | 5.555556e-05
448 | 2.777778e-05
449 | 7.777778e-05
450 | 0.0001055556
451 | 8.888889e-05
452 | 5e-05
453 | 0
454 | 1.111111e-05
455 | 4.444444e-05
456 | 3.888889e-05
457 | 5.555556e-05
458 | 3.888889e-05
459 | 5.555556e-06
460 | 5.555556e-06
461 | 4.444444e-05
462 | 6.666667e-05
463 | 0.0001055556
464 | 3.333333e-05
465 | 6.666667e-05
466 | 8.333333e-05
467 | 0.00015
468 | 5e-05
469 | 1.666667e-05
470 | 1.111111e-05
471 | 7.222222e-05
472 | 3.888889e-05
473 | 3.333333e-05
474 | 3.333333e-05
475 | 3.888889e-05
476 | 5.555556e-05
477 | 1.666667e-05
478 | 0.0001055556
479 | 8.333333e-05
480 | 3.333333e-05
481 | 5.555556e-06
482 | 3.333333e-05
483 | 8.333333e-05
484 | 0.0001388889
485 | 4.444444e-05
486 | 3.333333e-05
487 | 7.777778e-05
488 | 5.555556e-05
489 | 1.111111e-05
490 | 9.444444e-05
491 | 7.777778e-05
492 | 0.0001166667
493 | 7.222222e-05
494 | 5.555556e-06
495 | 0.0001055556
496 | 2.222222e-05
497 | 0.0001388889
498 | 4.444444e-05
499 | 2.777778e-05
500 | 3.888889e-05
501 | 0
502 | 0.0001388889
503 | 3.888889e-05
504 | 5e-05
505 | 4.444444e-05
506 | 1.111111e-05
507 | 5.555556e-06
508 | 0
509 | 2.222222e-05
510 | 7.777778e-05
511 | 3.888889e-05
512 | 3.888889e-05
513 | 0.0001055556
514 | 1.111111e-05
515 | 3.888889e-05
516 | 0
517 | 1.666667e-05
518 | 9.444444e-05
519 | 3.888889e-05
520 | 2.777778e-05
521 | 2.777778e-05
522 | 6.111111e-05
523 | 7.777778e-05
524 | 0.0001
525 | 0.0001388889
526 | 5.555556e-06
527 | 2.777778e-05
528 | 0.0001166667
529 | 2.222222e-05
530 | 2.222222e-05
531 | 5.555556e-05
532 | 7.777778e-05
533 | 7.222222e-05
534 | 6.111111e-05
535 | 0.0001055556
536 | 1.111111e-05
537 | 2.777778e-05
538 | 4.444444e-05
539 | 7.222222e-05
540 | 4.444444e-05
541 | 3.888889e-05
542 | 2.777778e-05
543 | 2.777778e-05
544 | 6.666667e-05
545 | 7.777778e-05
546 | 3.333333e-05
547 | 3.333333e-05
548 | 5.555556e-06
549 | 3.888889e-05
550 | 6.111111e-05
551 | 3.333333e-05
552 | 6.666667e-05
553 | 5.555556e-06
554 | 7.777778e-05
555 | 3.333333e-05
556 | 0.0001111111
557 | 0
558 | 8.888889e-05
559 | 6.111111e-05
560 | 2.222222e-05
561 | 6.111111e-05
562 | 1.666667e-05
563 | 8.888889e-05
564 | 0.00015
565 | 6.666667e-05
566 | 3.333333e-05
567 | 2.222222e-05
568 | 1.666667e-05
569 | 5.555556e-06
570 | 9.444444e-05
571 | 0.0001111111
572 | 1.666667e-05
573 | 0.0001611111
574 | 2.222222e-05
575 | 0.0001388889
576 | 1.666667e-05
577 | 3.888889e-05
578 | 9.444444e-05
579 | 1.666667e-05
580 | 5.555556e-06
581 | 0
582 | 3.888889e-05
583 | 2.777778e-05
584 | 3.333333e-05
585 | 7.222222e-05
586 | 6.111111e-05
587 | 3.888889e-05
588 | 1.666667e-05
589 | 1.111111e-05
590 | 0
591 | 9.444444e-05
592 | 7.222222e-05
593 | 8.888889e-05
594 | 4.444444e-05
595 | 6.666667e-05
596 | 5.555556e-06
597 | 1.666667e-05
598 | 8.333333e-05
599 | 7.777778e-05
600 | 5.555556e-06
601 | 0.0001388889
602 | 1.111111e-05
603 | 1.666667e-05
604 | 1.111111e-05
605 | 2.222222e-05
606 | 5.555556e-06
607 | 5.555556e-06
608 | 5.555556e-05
609 | 6.111111e-05
610 | 7.222222e-05
611 | 4.444444e-05
612 | 0.0001222222
613 | 3.333333e-05
614 | 8.333333e-05
615 | 7.222222e-05
616 | 1.111111e-05
617 | 5.555556e-05
618 | 0.0001055556
619 | 1.111111e-05
620 | 7.222222e-05
621 | 5.555556e-05
622 | 3.888889e-05
623 | 7.222222e-05
624 | 7.222222e-05
625 | 0.0001555556
626 | 2.777778e-05
627 | 1.666667e-05
628 | 0
629 | 0.0001111111
630 | 5.555556e-06
631 | 0.0001277778
632 | 6.111111e-05
633 | 3.888889e-05
634 | 9.444444e-05
635 | 5.555556e-05
636 | 0.0001277778
637 | 2.777778e-05
638 | 5e-05
639 | 0.0001388889
640 | 6.111111e-05
641 | 7.777778e-05
642 | 7.777778e-05
643 | 6.111111e-05
644 | 0
645 | 8.333333e-05
646 | 9.444444e-05
647 | 6.666667e-05
648 | 3.888889e-05
649 | 0.0001055556
650 | 3.888889e-05
651 | 6.111111e-05
652 | 2.777778e-05
653 | 5.555556e-06
654 | 2.222222e-05
655 | 7.222222e-05
656 | 1.111111e-05
657 | 4.444444e-05
658 | 5e-05
659 | 7.222222e-05
660 | 5.555556e-06
661 | 4.444444e-05
662 | 4.444444e-05
663 | 3.333333e-05
664 | 2.222222e-05
665 | 2.222222e-05
666 | 6.111111e-05
667 | 6.666667e-05
668 | 3.888889e-05
669 | 0.0001055556
670 | 5.555556e-06
671 | 0
672 | 2.777778e-05
673 | 5.555556e-06
674 | 5.555556e-06
675 | 4.444444e-05
676 | 0
677 | 2.777778e-05
678 | 7.777778e-05
679 | 3.333333e-05
680 | 2.222222e-05
681 | 6.666667e-05
682 | 0.0001222222
683 | 6.111111e-05
684 | 8.888889e-05
685 | 0
686 | 7.222222e-05
687 | 8.888889e-05
688 | 3.888889e-05
689 | 1.666667e-05
690 | 0
691 | 1.666667e-05
692 | 0.0001166667
693 | 5.555556e-05
694 | 2.222222e-05
695 | 5.555556e-06
696 | 8.888889e-05
697 | 2.777778e-05
698 | 5.555556e-06
699 | 5.555556e-05
700 | 3.333333e-05
701 | 0.0001722222
702 | 5e-05
703 | 7.777778e-05
704 | 4.444444e-05
705 | 7.222222e-05
706 | 3.888889e-05
707 | 5.555556e-05
708 | 5.555556e-05
709 | 1.666667e-05
710 | 1.666667e-05
711 | 1.111111e-05
712 | 3.333333e-05
713 | 9.444444e-05
714 | 0.0001277778
715 | 3.333333e-05
716 | 0.0001222222
717 | 1.111111e-05
718 | 1.666667e-05
719 | 3.333333e-05
720 | 2.222222e-05
721 | 6.111111e-05
722 | 5.555556e-06
723 | 5e-05
724 | 8.333333e-05
725 | 2.777778e-05
726 | 2.777778e-05
727 | 0.0001111111
728 | 6.666667e-05
729 | 0.0001333333
730 | 0.00015
731 | 7.222222e-05
732 | 1.666667e-05
733 | 0.0001166667
734 | 2.222222e-05
735 | 5.555556e-06
736 | 0.0001333333
737 | 0.0001
738 | 0
739 | 3.333333e-05
740 | 3.333333e-05
741 | 8.888889e-05
742 | 0.0001111111
743 | 4.444444e-05
744 | 3.888889e-05
745 | 0.0001111111
746 | 6.666667e-05
747 | 4.444444e-05
748 | 6.666667e-05
749 | 0.0001111111
750 | 3.888889e-05
751 | 5.555556e-06
752 | 2.777778e-05
753 | 0
754 | 5.555556e-05
755 | 5.555556e-06
756 | 6.111111e-05
757 | 5.555556e-05
758 | 3.333333e-05
759 | 5.555556e-05
760 | 0
761 | 8.333333e-05
762 | 0.0001111111
763 | 5.555556e-05
764 | 0
765 | 6.666667e-05
766 | 7.222222e-05
767 | 7.777778e-05
768 | 6.111111e-05
769 | 3.333333e-05
770 | 4.444444e-05
771 | 0.0001111111
772 | 5e-05
773 | 2.777778e-05
774 | 7.222222e-05
775 | 3.888889e-05
776 | 6.111111e-05
777 | 1.666667e-05
778 | 2.777778e-05
779 | 6.111111e-05
780 | 4.444444e-05
781 | 4.444444e-05
782 | 5e-05
783 | 0.0001055556
784 | 2.777778e-05
785 | 0
786 | 3.333333e-05
787 | 0
788 | 6.111111e-05
789 | 0
790 | 2.222222e-05
791 | 6.111111e-05
792 | 7.222222e-05
793 | 1.111111e-05
794 | 6.666667e-05
795 | 6.666667e-05
796 | 6.666667e-05
797 | 7.222222e-05
798 | 8.888889e-05
799 | 2.777778e-05
800 | 7.777778e-05
801 | 4.444444e-05
802 | 0.0001222222
803 | 1.666667e-05
804 | 0.0001166667
805 | 2.222222e-05
806 | 2.777778e-05
807 | 0.0001111111
808 | 2.777778e-05
809 | 7.777778e-05
810 | 0.0001333333
811 | 0.0001111111
812 | 6.666667e-05
813 | 9.444444e-05
814 | 5.555556e-06
815 | 5.555556e-06
816 | 0.0001
817 | 6.111111e-05
818 | 0.0001111111
819 | 3.888889e-05
820 | 7.222222e-05
821 | 5.555556e-05
822 | 1.666667e-05
823 | 0.0001166667
824 | 0.0001444444
825 | 5e-05
826 | 0.0001
827 | 9.444444e-05
828 | 6.666667e-05
829 | 2.777778e-05
830 | 5.555556e-06
831 | 8.333333e-05
832 | 6.111111e-05
833 | 6.111111e-05
834 | 0.0001111111
835 | 0.0001055556
836 | 0.0001111111
837 | 0.0001
838 | 6.111111e-05
839 | 8.888889e-05
840 | 7.777778e-05
841 | 1.666667e-05
842 | 4.444444e-05
843 | 1.666667e-05
844 | 2.222222e-05
845 | 8.888889e-05
846 | 6.111111e-05
847 | 5.555556e-05
848 | 3.888889e-05
849 | 0.0001055556
850 | 3.333333e-05
851 | 2.222222e-05
852 | 4.444444e-05
853 | 4.444444e-05
854 | 1.111111e-05
855 | 5e-05
856 | 0
857 | 0
858 | 1.111111e-05
859 | 5e-05
860 | 2.777778e-05
861 | 5e-05
862 | 5e-05
863 | 0
864 | 9.444444e-05
865 | 0.0001833333
866 | 0.0001388889
867 | 0.0001833333
868 | 0.0001388889
869 | 0.0001055556
870 | 3.888889e-05
871 | 0
872 | 7.222222e-05
873 | 4.444444e-05
874 | 4.444444e-05
875 | 2.777778e-05
876 | 2.777778e-05
877 | 3.333333e-05
878 | 0
879 | 0.0001
880 | 5.555556e-06
881 | 7.777778e-05
882 | 0
883 | 1.666667e-05
884 | 0.0001722222
885 | 3.888889e-05
886 | 6.111111e-05
887 | 5.555556e-05
888 | 0.0001944444
889 | 0.0001388889
890 | 2.777778e-05
891 | 5e-05
892 | 3.333333e-05
893 | 0.0002055556
894 | 0.0001111111
895 | 2.222222e-05
896 | 5.555556e-05
897 | 0.0001055556
898 | 0
899 | 0.0001444444
900 | 5e-05
901 | 7.777778e-05
902 | 0.0001388889
903 | 6.666667e-05
904 | 6.666667e-05
905 | 1.666667e-05
906 | 2.222222e-05
907 | 0.0001333333
908 | 0.0001222222
909 | 1.111111e-05
910 | 6.111111e-05
911 | 6.111111e-05
912 | 0.0001055556
913 | 5.555556e-06
914 | 0
915 | 1.666667e-05
916 | 7.222222e-05
917 | 3.888889e-05
918 | 7.777778e-05
919 | 0.0001055556
920 | 3.333333e-05
921 | 8.333333e-05
922 | 7.222222e-05
923 | 0.0001388889
924 | 3.333333e-05
925 | 0.0001111111
926 | 9.444444e-05
927 | 2.777778e-05
928 | 6.666667e-05
929 | 0.0001055556
930 | 0.0001166667
931 | 0
932 | 0.00015
933 | 0
934 | 4.444444e-05
935 | 0.0001277778
936 | 5.555556e-06
937 | 0
938 | 3.888889e-05
939 | 0.0002055556
940 | 7.777778e-05
941 | 3.888889e-05
942 | 5.555556e-05
943 | 8.333333e-05
944 | 0.0001
945 | 3.888889e-05
946 | 0.0001
947 | 7.222222e-05
948 | 0.0002555556
949 | 8.888889e-05
950 | 3.333333e-05
951 | 1.666667e-05
952 | 1.944444e-05
953 | 1.666667e-05
954 | 8.333333e-05
955 | 0
956 | 9.444444e-05
957 | 2.777778e-05
958 | 1.666667e-05
959 | 1.666667e-05
960 | 0.0001333333
961 | 1.666667e-05
962 | 0.0001611111
963 | 0
964 | 0
965 | 0.0001055556
966 | 5e-05
967 | 0.0001111111
968 | 5.555556e-06
969 | 0
970 | 3.888889e-05
971 | 5e-05
972 | 0
973 | 0.0001277778
974 | 0.0001166667
975 | 0.0001
976 | 6.666667e-05
977 | 6.666667e-05
978 | 0
979 | 0
980 | 0
981 | 1.388889e-05
982 | 0.0001444444
983 | 0.0002055556
984 | 0.0001
985 | 8.333333e-05
986 | 0.0001055556
987 | 6.111111e-05
988 | 0.0001777778
989 | 0
990 | 7.222222e-05
991 | 0.0001555556
992 | 9.444444e-05
993 | 2.777778e-05
994 | 0.0001166667
995 | 0.0001111111
996 | 0
997 | 0.0001055556
998 | 0.0001944444
999 | 6.111111e-05
1000 | 3.333333e-05
1001 | 0.0001888889
1002 | 6.666667e-05
1003 | 3.333333e-05
1004 | 1.111111e-05
1005 | 0.0001888889
1006 | 6.111111e-05
1007 | 5.555556e-05
1008 | 3.888889e-05
1009 | 6.666667e-05
1010 | 0
1011 | 4.444444e-05
1012 | 7.777778e-05
1013 | 5e-05
1014 | 2.777778e-05
1015 | 0.0001111111
1016 | 2.5e-05
1017 | 6.666667e-05
1018 | 7.222222e-05
1019 | 0
1020 | 0.0001111111
1021 | 1.666667e-05
1022 | 4.444444e-05
1023 | 0
1024 | 5e-05
1025 | 1.666667e-05
1026 | 0
1027 | 8.333333e-05
1028 | 7.222222e-05
1029 | 8.888889e-05
1030 | 5.555556e-06
1031 | 0.0002
1032 | 1.666667e-05
1033 | 7.777778e-05
1034 | 8.888889e-05
1035 | 1.666667e-05
1036 | 5.277778e-05
1037 | 0.0002111111
1038 | 0.0001666667
1039 | 0.0001666667
1040 | 0.0001111111
1041 | 7.222222e-05
1042 | 1.666667e-05
1043 | 0
1044 | 7.222222e-05
1045 | 0
1046 | 8.888889e-05
1047 | 1.666667e-05
1048 | 0
1049 | 7.222222e-05
1050 | 5.555556e-06
1051 | 0.0001277778
1052 | 5.555556e-06
1053 | 5e-05
1054 | 0
1055 | 0.0002055556
1056 | 3.888889e-05
1057 | 2.777778e-05
1058 | 0.0001222222
1059 | 3.888889e-05
1060 | 3.888889e-05
1061 | 6.111111e-05
1062 | 3.888889e-05
1063 | 5.555556e-05
1064 | 0.0001222222
1065 | 7.222222e-05
1066 | 7.777778e-05
1067 | 0.0001888889
1068 | 4.444444e-05
1069 | 6.111111e-05
1070 | 6.111111e-05
1071 | 0.0001555556
1072 | 0
1073 | 7.222222e-05
1074 | 8.888889e-05
1075 | 0.0001666667
1076 | 3.888889e-05
1077 | 1.111111e-05
1078 | 3.888889e-05
1079 | 6.111111e-05
1080 | 7.222222e-05
1081 | 0.0001277778
1082 | 1.666667e-05
1083 | 3.888889e-05
1084 | 3.888889e-05
1085 | 2.777778e-05
1086 | 2.777778e-05
1087 | 5.555556e-05
1088 | 1.111111e-05
1089 | 3.888889e-05
1090 | 2.222222e-05
1091 | 2.777778e-06
1092 | 0
1093 | 0.00025
1094 | 5.555556e-06
1095 | 5e-05
1096 | 0.0001
1097 | 2.222222e-05
1098 | 3.888889e-05
1099 | 1.666667e-05
1100 | 5e-05
1101 | 3.888889e-05
1102 | 5.555556e-06
1103 | 2.777778e-05
1104 | 0.0001277778
1105 | 0.0001277778
1106 | 0.0002166667
1107 | 6.111111e-05
1108 | 4.444444e-05
1109 | 6.666667e-05
1110 | 3.888889e-05
1111 | 0.0001666667
1112 | 5.555556e-06
1113 | 2.777778e-05
1114 | 0.0001222222
1115 | 4.444444e-05
1116 | 0.0001444444
1117 | 2.777778e-05
1118 | 2.777778e-05
1119 | 0
1120 | 0
1121 | 0.0001055556
1122 | 0
1123 | 9.444444e-05
1124 | 1.666667e-05
1125 | 9.444444e-05
1126 | 0.0001166667
1127 | 2.222222e-05
1128 | 2.777778e-05
1129 | 7.222222e-05
1130 | 0.0001111111
1131 | 0
1132 | 1.666667e-05
1133 | 0
1134 | 0.0001444444
1135 | 0
1136 | 0
1137 | 0.0001722222
1138 | 0
1139 | 8.888889e-05
1140 | 8.888889e-05
1141 | 7.222222e-05
1142 | 2.777778e-05
1143 | 4.444444e-05
1144 | 0.0001222222
1145 | 0.0001333333
1146 | 1.388889e-05
1147 | 3.888889e-05
1148 | 6.666667e-05
1149 | 2.777778e-05
1150 | 0.0001222222
1151 | 8.888889e-05
1152 | 0
1153 | 0.0001
1154 | 8.333333e-05
1155 | 0.0002055556
1156 | 1.666667e-05
1157 | 1.666667e-05
1158 | 0.0001
1159 | 8.333333e-05
1160 | 5e-05
1161 | 5.555556e-05
1162 | 5.555556e-06
1163 | 2.777778e-05
1164 | 0.0001666667
1165 | 0
1166 | 5.555556e-05
1167 | 0.0001777778