## Cycle
Cycle (N) | Capacity (mAh)
1 | 987.1948
2 | 2636.751
3 | 2634.102
4 | 2625.529
5 | 2610.71
6 | 2588.3152
7 | 2563.178
8 | 2538.346
9 | 2513.732
10 | 2489.546
11 | 2464.973
12 | 2438.737
13 | 2413.621
14 | 2389.615
15 | 2367.3312
16 | 2346.663
17 | 2326.842
18 | 2308.424
19 | 2290.2368
20 | 2272.27
21 | 2253.359
22 | 2234.825
23 | 2215.147
24 | 2194.761
25 | 2173.405
26 | 2151.522
27 | 2128.557
28 | 2105.32
29 | 2080.546
30 | 2054.925
31 | 2028.989
32 | 2002.943
33 | 1975.847
34 | 1948.361
35 | 1919.203
36 | 1891.214
37 | 1861.106
38 | 1833.733
39 | 1809.156
40 | 1783.819
41 | 1756.686
42 | 1730.606
43 | 1697.196
44 | 1662.668
45 | 1623.035
46 | 0
47 | 1.666667e-05
48 | 0.000175
49 | 8.055556e-05
50 | 3.888889e-05
51 | 0