## Cycle
Cycle (N) | Capacity (mAh)
1 | 922.9878
2 | 2559.0464
3 | 2544.537
4 | 2518.99
5 | 2489.531
6 | 2462.105
7 | 2435.446
8 | 2411.545
9 | 2387.076
10 | 2365.271
11 | 2342.236
12 | 2321.188
13 | 2299.498
14 | 2279.536
15 | 2261.443
16 | 2243.406
17 | 2226.166
18 | 2209.4016
19 | 2193.3
20 | 2177.321
21 | 2161.3984
22 | 2146.5184
23 | 2129.964
24 | 2114.138
25 | 2098.111
26 | 2080.838
27 | 2063.787
28 | 2045.773
29 | 2028.08
30 | 2008.682
31 | 1989.319
32 | 1969.735
33 | 1948.611
34 | 1927.534
35 | 1906.094
36 | 1882.767
37 | 1859.9248
38 | 1835.007
39 | 1810.368
40 | 1784.9824
41 | 1757.8
42 | 1730.581
43 | 1702.404
44 | 1677.337
45 | 1646.685
46 | 1621.652
47 | 1591.824
48 | 1564.425
49 | 1534.375
50 | 1506.324
51 | 1481.171
52 | 1455.627
53 | 1431.798
54 | 1405.692
55 | 1372.697
56 | 1340.61
57 | 1307.021
58 | 1270.087
59 | 1230.5624
60 | 1.111111e-05
61 | 3.333333e-05
62 | 0
63 | 0
64 | 0
65 | 3.333333e-05
66 | 1.666667e-05
67 | 2.777778e-05
68 | 1.111111e-05
69 | 2.5e-05
70 | 5.277778e-05
71 | 0
72 | 1.944444e-05
73 | 0
74 | 0
75 | 3.888889e-05
76 | 2.5e-05
77 | 1.944444e-05
78 | 8.333333e-06
79 | 0
80 | 8.333333e-06
81 | 0
82 | 0
83 | 0
84 | 8.333333e-06
85 | 8.333333e-06
86 | 0
87 | 1.944444e-05
88 | 0
89 | 0
90 | 1.944444e-05
91 | 8.333333e-06
92 | 0
93 | 2.777778e-05
94 | 1.944444e-05
95 | 3.888889e-05
96 | 2.5e-05
97 | 1.111111e-05
98 | 2.5e-05
99 | 1.944444e-05
100 | 4.166667e-05
101 | 0
102 | 0
103 | 6.666667e-05
104 | 0
105 | 0
106 | 1.944444e-05
107 | 1.944444e-05
108 | 5e-05
109 | 0
110 | 3.333333e-05
111 | 2.5e-05
112 | 3.888889e-05
113 | 3.888889e-05
114 | 0
115 | 8.333333e-06
116 | 0
117 | 0
118 | 5e-05
119 | 0
120 | 5.555556e-05
121 | 0
122 | 6.111111e-05
123 | 0
124 | 0
125 | 0
126 | 0
127 | 0
128 | 8.333333e-06
129 | 0
130 | 0
131 | 0
132 | 8.333333e-06
133 | 0
134 | 2.5e-05
135 | 8.333333e-06
136 | 0
137 | 4.444444e-05
138 | 2.5e-05
139 | 0
140 | 5.555556e-05
141 | 0
142 | 3.333333e-05
143 | 1.944444e-05
144 | 1.944444e-05
145 | 0
146 | 4.444444e-05
147 | 0
148 | 1.111111e-05
149 | 0
150 | 0
151 | 2.5e-05
152 | 2.5e-05
153 | 2.5e-05
154 | 0
155 | 0
156 | 0
157 | 1.944444e-05
158 | 3.055556e-05
159 | 3.055556e-05
160 | 8.333333e-06
161 | 1.666667e-05
162 | 0
163 | 3.888889e-05
164 | 1.944444e-05
165 | 0
166 | 2.5e-05
167 | 3.333333e-05
168 | 8.333333e-06
169 | 1.944444e-05
170 | 2.5e-05
171 | 5.555556e-05
172 | 1.944444e-05
173 | 0
174 | 0
175 | 1.666667e-05
176 | 3.888889e-05
177 | 0
178 | 2.5e-05
179 | 0
180 | 0
181 | 1.944444e-05
182 | 3.333333e-05
183 | 1.666667e-05
184 | 3.055556e-05
185 | 1.944444e-05
186 | 8.333333e-06
187 | 8.333333e-06
188 | 3.333333e-05
189 | 0
190 | 0
191 | 8.333333e-06
192 | 0
193 | 1.944444e-05
194 | 0
195 | 0
196 | 3.055556e-05
197 | 3.888889e-05
198 | 8.333333e-06
199 | 2.5e-05
200 | 1.944444e-05
201 | 3.055556e-05
202 | 0
203 | 8.333333e-06
204 | 8.333333e-06
205 | 8.333333e-06
206 | 8.333333e-06
207 | 8.333333e-06
208 | 0
209 | 0
210 | 0
211 | 8.333333e-06
212 | 0
213 | 0
214 | 5.555556e-05
215 | 2.5e-05
216 | 0
217 | 0
218 | 1.944444e-05
219 | 8.333333e-06
220 | 0
221 | 0
222 | 0
223 | 4.722222e-05
224 | 3.055556e-05
225 | 0
226 | 0
227 | 0
228 | 0
229 | 2.5e-05
230 | 8.333333e-06
231 | 1.111111e-05
232 | 0
233 | 0
234 | 1.944444e-05
235 | 2.777778e-05
236 | 1.111111e-05
237 | 0
238 | 0
239 | 0
240 | 0
241 | 1.944444e-05
242 | 5e-05
243 | 0
244 | 1.944444e-05
245 | 0
246 | 8.333333e-06
247 | 0
248 | 0
249 | 3.055556e-05
250 | 2.777778e-05
251 | 8.333333e-05
252 | 1.944444e-05
253 | 1.666667e-05
254 | 6.388889e-05
255 | 1.944444e-05
256 | 3.055556e-05
257 | 1.666667e-05
258 | 0
259 | 6.666667e-05
260 | 0
261 | 3.611111e-05
262 | 0
263 | 0
264 | 8.333333e-06
265 | 8.333333e-06
266 | 1.944444e-05
267 | 0
268 | 1.111111e-05
269 | 8.333333e-06
270 | 2.777778e-05
271 | 6.111111e-05
272 | 0
273 | 2.777778e-05
274 | 1.944444e-05
275 | 0
276 | 0
277 | 3.888889e-05
278 | 0
279 | 2.5e-05
280 | 0
281 | 0
282 | 3.611111e-05
283 | 8.333333e-06
284 | 2.5e-05
285 | 2.777778e-05
286 | 2.5e-05
287 | 8.333333e-06
288 | 2.5e-05
289 | 1.666667e-05
290 | 1.111111e-05
291 | 8.333333e-06
292 | 2.777778e-05
293 | 0
294 | 2.5e-05
295 | 1.944444e-05
296 | 2.5e-05
297 | 8.333333e-06
298 | 0
299 | 1.111111e-05
300 | 3.888889e-05
301 | 3.055556e-05
302 | 0
303 | 5.833333e-05
304 | 5.833333e-05
305 | 0
306 | 8.333333e-06
307 | 2.777778e-05
308 | 1.944444e-05
309 | 4.444444e-05
310 | 0
311 | 0
312 | 1.944444e-05
313 | 1.111111e-05
314 | 8.333333e-06
315 | 0
316 | 4.444444e-05
317 | 3.333333e-05
318 | 0
319 | 3.333333e-05
320 | 8.333333e-06
321 | 0
322 | 0
323 | 0
324 | 4.444444e-05
325 | 1.111111e-05
326 | 2.777778e-05
327 | 2.5e-05
328 | 3.333333e-05
329 | 3.611111e-05
330 | 8.333333e-06
331 | 2.5e-05
332 | 0
333 | 1.944444e-05
334 | 8.333333e-06
335 | 8.333333e-06
336 | 2.777778e-05
337 | 4.722222e-05
338 | 1.111111e-05
339 | 1.666667e-05
340 | 8.333333e-06
341 | 8.333333e-06
342 | 3.055556e-05
343 | 5.555556e-05
344 | 8.333333e-06
345 | 4.444444e-05
346 | 2.5e-05
347 | 1.666667e-05
348 | 5e-05
349 | 2.5e-05
350 | 0
351 | 1.666667e-05
352 | 2.5e-05
353 | 1.944444e-05
354 | 1.944444e-05
355 | 0
356 | 5e-05
357 | 1.111111e-05
358 | 1.944444e-05
359 | 1.666667e-05
360 | 4.166667e-05
361 | 8.333333e-06
362 | 1.111111e-05
363 | 0
364 | 0
365 | 1.111111e-05
366 | 0
367 | 3.611111e-05
368 | 6.111111e-05
369 | 2.5e-05
370 | 2.5e-05
371 | 0
372 | 3.611111e-05
373 | 0
374 | 3.055556e-05
375 | 4.722222e-05
376 | 0
377 | 2.5e-05
378 | 1.111111e-05
379 | 0
380 | 1.666667e-05
381 | 1.944444e-05
382 | 1.111111e-05
383 | 8.333333e-06
384 | 1.944444e-05
385 | 8.333333e-06
386 | 0
387 | 0
388 | 4.444444e-05
389 | 3.333333e-05
390 | 0
391 | 1.944444e-05
392 | 0
393 | 3.055556e-05
394 | 0
395 | 8.333333e-06
396 | 0
397 | 0
398 | 3.333333e-05
399 | 1.666667e-05
400 | 0
401 | 7.222222e-05
402 | 8.333333e-06
403 | 8.333333e-06
404 | 0
405 | 1.111111e-05
406 | 4.722222e-05
407 | 0
408 | 2.5e-05
409 | 8.333333e-06
410 | 0
411 | 0
412 | 1.944444e-05
413 | 1.944444e-05
414 | 1.944444e-05
415 | 1.944444e-05
416 | 8.333333e-06
417 | 0
418 | 0
419 | 0
420 | 0
421 | 3.888889e-05
422 | 8.333333e-06
423 | 1.944444e-05
424 | 0
425 | 0
426 | 0
427 | 2.5e-05
428 | 4.722222e-05
429 | 0
430 | 0
431 | 0
432 | 0
433 | 1.944444e-05
434 | 0
435 | 2.5e-05
436 | 1.944444e-05
437 | 0
438 | 0
439 | 1.944444e-05
440 | 0
441 | 0
442 | 3.055556e-05
443 | 0
444 | 0
445 | 0
446 | 0
447 | 0
448 | 1.944444e-05
449 | 0
450 | 0
451 | 8.333333e-06
452 | 1.944444e-05
453 | 1.944444e-05
454 | 0
455 | 2.5e-05
456 | 0
457 | 0
458 | 0
459 | 0
460 | 1.944444e-05
461 | 2.5e-05
462 | 0
463 | 0
464 | 0
465 | 1.944444e-05
466 | 3.055556e-05
467 | 0
468 | 2.777778e-05
469 | 0
470 | 0
471 | 0
472 | 0
473 | 8.333333e-06
474 | 0
475 | 1.111111e-05
476 | 4.444444e-05
477 | 0
478 | 0
479 | 1.944444e-05
480 | 2.5e-05
481 | 2.5e-05
482 | 0
483 | 8.333333e-06
484 | 8.333333e-06
485 | 2.777778e-05
486 | 0
487 | 2.777778e-05
488 | 2.5e-05
489 | 8.333333e-06
490 | 3.055556e-05
491 | 2.5e-05
492 | 1.111111e-05
493 | 0
494 | 0
495 | 2.5e-05
496 | 0
497 | 0
498 | 1.944444e-05
499 | 0
500 | 8.333333e-06
501 | 8.333333e-06
502 | 2.5e-05
503 | 2.5e-05
504 | 3.333333e-05
505 | 8.333333e-06
506 | 3.888889e-05
507 | 1.944444e-05
508 | 0
509 | 4.166667e-05
510 | 0
511 | 4.166667e-05
512 | 0
513 | 8.333333e-06
514 | 1.944444e-05
515 | 1.944444e-05
516 | 5.277778e-05
517 | 0
518 | 0
519 | 0
520 | 1.944444e-05
521 | 2.5e-05
522 | 0
523 | 2.222222e-05
524 | 0
525 | 1.944444e-05
526 | 1.944444e-05
527 | 0
528 | 0
529 | 8.333333e-06
530 | 0
531 | 1.666667e-05
532 | 1.944444e-05
533 | 3.055556e-05
534 | 1.666667e-05
535 | 0
536 | 0
537 | 1.666667e-05
538 | 3.888889e-05
539 | 2.5e-05
540 | 0
541 | 0
542 | 0
543 | 2.5e-05
544 | 0
545 | 5.555556e-05
546 | 8.333333e-06
547 | 1.666667e-05
548 | 1.111111e-05
549 | 0
550 | 2.5e-05
551 | 2.5e-05
552 | 0
553 | 0
554 | 4.444444e-05
555 | 1.111111e-05
556 | 0
557 | 2.5e-05
558 | 0
559 | 0
560 | 2.5e-05
561 | 2.777778e-05
562 | 0
563 | 0
564 | 0
565 | 2.5e-05
566 | 0
567 | 2.5e-05
568 | 2.777778e-05
569 | 0
570 | 8.333333e-06
571 | 0
572 | 0
573 | 0
574 | 4.722222e-05
575 | 0
576 | 8.333333e-06
577 | 8.333333e-06
578 | 1.944444e-05
579 | 0
580 | 2.5e-05
581 | 8.333333e-06
582 | 1.111111e-05
583 | 0
584 | 0
585 | 5.555556e-05
586 | 8.333333e-06
587 | 1.944444e-05
588 | 8.333333e-06
589 | 1.666667e-05
590 | 0
591 | 1.111111e-05
592 | 1.944444e-05
593 | 5e-05
594 | 1.944444e-05
595 | 0
596 | 0
597 | 0
598 | 1.944444e-05
599 | 4.166667e-05
600 | 1.111111e-05
601 | 0
602 | 0
603 | 4.166667e-05
604 | 0
605 | 0
606 | 2.5e-05
607 | 0
608 | 8.333333e-06
609 | 0
610 | 0
611 | 0
612 | 0
613 | 0
614 | 5.555556e-05
615 | 0
616 | 0
617 | 0
618 | 0
619 | 0
620 | 0
621 | 1.944444e-05
622 | 0
623 | 0
624 | 0
625 | 0
626 | 0
627 | 2.5e-05
628 | 1.111111e-05
629 | 0
630 | 2.5e-05
631 | 0
632 | 0
633 | 0
634 | 1.944444e-05
635 | 0
636 | 0
637 | 0
638 | 0
639 | 3.055556e-05
640 | 2.5e-05
641 | 8.333333e-06
642 | 1.944444e-05
643 | 0
644 | 0
645 | 3.055556e-05
646 | 1.944444e-05
647 | 5.555556e-05
648 | 0
649 | 2.5e-05
650 | 0
651 | 0
652 | 0
653 | 0
654 | 8.333333e-06
655 | 2.5e-05
656 | 8.333333e-06
657 | 4.444444e-05
658 | 0
659 | 3.055556e-05
660 | 0
661 | 1.944444e-05
662 | 0
663 | 0
664 | 1.111111e-05
665 | 0
666 | 2.5e-05
667 | 0
668 | 0
669 | 0
670 | 2.5e-05
671 | 0
672 | 0
673 | 8.333333e-06
674 | 2.5e-05
675 | 0
676 | 0
677 | 0
678 | 0
679 | 0
680 | 1.666667e-05
681 | 0
682 | 2.777778e-05
683 | 2.222222e-05
684 | 0
685 | 0
686 | 1.944444e-05
687 | 0
688 | 3.055556e-05
689 | 8.333333e-06
690 | 1.111111e-05
691 | 0
692 | 0
693 | 0
694 | 0
695 | 0
696 | 0
697 | 3.055556e-05
698 | 0
699 | 5e-05
700 | 0
701 | 1.944444e-05
702 | 8.333333e-06
703 | 0
704 | 1.111111e-05
705 | 0
706 | 1.944444e-05
707 | 2.5e-05
708 | 0
709 | 0
710 | 1.944444e-05
711 | 2.5e-05
712 | 0
713 | 0
714 | 1.111111e-05
715 | 0
716 | 1.944444e-05
717 | 2.5e-05
718 | 8.333333e-06
719 | 3.055556e-05
720 | 1.666667e-05
721 | 1.944444e-05
722 | 5.277778e-05
723 | 8.333333e-06
724 | 0
725 | 0
726 | 2.5e-05
727 | 0
728 | 7.222222e-05
729 | 5e-05
730 | 0
731 | 1.111111e-05
732 | 2.5e-05