## Cycle
Cycle (N) | Capacity (mAh)
1 | 932.4665
2 | 2686.993
3 | 2679.415
4 | 2659.706
5 | 2607.905
6 | 2549.806
7 | 2581.361
8 | 2534.3
9 | 2483.184
10 | 2431.455
11 | 2375.138
12 | 2324.487
13 | 2278.171
14 | 2238.098
15 | 2203.948
16 | 2169.577
17 | 2137.855
18 | 2106.839
19 | 2076.9216
20 | 2053.529
21 | 2027.718
22 | 2010.421
23 | 1998.991
24 | 1994.264
25 | 1971.227
26 | 1950.716
27 | 1925.179
28 | 1889.47
29 | 0
30 | 0
31 | 0
32 | 0
33 | 0
34 | 0
35 | 0
36 | 0
37 | 0
38 | 5e-05
39 | 0.0001194444
40 | 0
41 | 0
42 | 6.111111e-05
43 | 0
44 | 0
45 | 0
46 | 8.333333e-05
47 | 0
48 | 3.888889e-05
49 | 0.0001527778
50 | 3.888889e-05
51 | 0
52 | 0.0001611111
53 | 5e-05
54 | 0
55 | 0.0001027778
56 | 0
57 | 0
58 | 0
59 | 0
60 | 3.888889e-05
61 | 0
62 | 0.0001027778
63 | 0
64 | 0
65 | 7.222222e-05
66 | 0
67 | 7.222222e-05
68 | 3.888889e-05
69 | 0.0001527778
70 | 0
71 | 0.0001027778
72 | 0
73 | 6.111111e-05
74 | 0
75 | 0
76 | 0
77 | 0
78 | 0.0001194444
79 | 8.055556e-05
80 | 0
81 | 0
82 | 0
83 | 7.222222e-05
84 | 0
85 | 0
86 | 0
87 | 0
88 | 0
89 | 0
90 | 6.111111e-05
91 | 0
92 | 8.333333e-05
93 | 8.055556e-05
94 | 0.0001944444
95 | 6.111111e-05
96 | 0.0001027778
97 | 5e-05
98 | 0
99 | 3.888889e-05
100 | 0.0001361111
101 | 0
102 | 6.111111e-05
103 | 0
104 | 0
105 | 0
106 | 0
107 | 0
108 | 0
109 | 0
110 | 7.222222e-05
111 | 0.0001194444
112 | 0
113 | 0
114 | 0
115 | 8.333333e-05
116 | 0
117 | 3.888889e-05
118 | 0
119 | 0
120 | 0.0001944444
121 | 5e-05
122 | 0
123 | 0
124 | 0
125 | 8.055556e-05
126 | 3.888889e-05
127 | 0
128 | 0
129 | 3.888889e-05
130 | 6.111111e-05
131 | 6.111111e-05
132 | 7.222222e-05
133 | 0.0001194444
134 | 0
135 | 0
136 | 0
137 | 0
138 | 0
139 | 7.222222e-05
140 | 0.0001472222
141 | 0
142 | 6.111111e-05
143 | 0
144 | 0
145 | 0
146 | 0
147 | 0
148 | 0
149 | 5e-05
150 | 0.0001027778
151 | 0
152 | 5e-05
153 | 0
154 | 3.888889e-05
155 | 3.888889e-05
156 | 5e-05
157 | 0.000225
158 | 3.888889e-05
159 | 0
160 | 6.111111e-05
161 | 0
162 | 0
163 | 0
164 | 7.222222e-05
165 | 0
166 | 5e-05
167 | 0
168 | 5e-05
169 | 0
170 | 0
171 | 7.222222e-05
172 | 0.0002638889
173 | 3.888889e-05
174 | 0
175 | 0
176 | 0.0001361111
177 | 0
178 | 0
179 | 0
180 | 8.055556e-05
181 | 0
182 | 6.111111e-05
183 | 0
184 | 0
185 | 7.222222e-05
186 | 0
187 | 3.888889e-05
188 | 6.111111e-05
189 | 0
190 | 7.222222e-05
191 | 0.0001416667
192 | 0
193 | 0
194 | 0
195 | 7.222222e-05
196 | 0
197 | 6.111111e-05
198 | 0
199 | 0
200 | 0
201 | 3.888889e-05
202 | 0.0001027778
203 | 0
204 | 0.000125
205 | 9.166667e-05
206 | 0
207 | 0
208 | 0
209 | 0
210 | 3.888889e-05
211 | 0.0002638889
212 | 5e-05
213 | 0
214 | 5e-05
215 | 7.222222e-05
216 | 0
217 | 0
218 | 6.111111e-05
219 | 0
220 | 0
221 | 0
222 | 0
223 | 0
224 | 0
225 | 8.055556e-05
226 | 0
227 | 0
228 | 0
229 | 0
230 | 9.166667e-05
231 | 6.111111e-05
232 | 0
233 | 7.222222e-05
234 | 3.888889e-05
235 | 5e-05
236 | 0
237 | 0.0001305556
238 | 0
239 | 0
240 | 0.0001138889
241 | 0
242 | 0
243 | 8.055556e-05
244 | 0
245 | 5e-05
246 | 0
247 | 0.000125
248 | 0