## Cycle
Cycle (N) | Capacity (mAh)
1 | 927.6298
2 | 2671.0448
3 | 2661.4272
4 | 2629.29
5 | 2541.143
6 | 2561.993
7 | 2500.609
8 | 2441.965
9 | 2386.1472
10 | 2327.505
11 | 2267.724
12 | 2215.187
13 | 2168.302
14 | 2128.608
15 | 2090.63
16 | 2055.7888
17 | 2024.95
18 | 2000.869
19 | 1988.434
20 | 1971.8128
21 | 1948.268
22 | 1924.804
23 | 1896.6496
24 | 1878.265
25 | 1846.56
26 | 0.0001055556
27 | 0
28 | 0.0001277778
29 | 0.0001361111
30 | 2.222222e-05
31 | 6.944444e-05
32 | 8.055556e-05
33 | 0.0002194444
34 | 2.5e-05
35 | 0.0001833333
36 | 2.5e-05
37 | 0.00015
38 | 9.166667e-05
39 | 6.944444e-05
40 | 0.0001361111
41 | 6.666667e-05
42 | 0.0001027778
43 | 5.833333e-05
44 | 0.0001944444
45 | 4.722222e-05
46 | 0
47 | 0.0001916667
48 | 0.0002055556
49 | 0
50 | 0.0001277778
51 | 1.388889e-05
52 | 0.0001138889
53 | 2.222222e-05
54 | 3.333333e-05
55 | 8.055556e-05
56 | 8.888889e-05
57 | 4.722222e-05
58 | 0.0001277778
59 | 5.833333e-05
60 | 4.444444e-05
61 | 0
62 | 5.833333e-05
63 | 1.111111e-05
64 | 0.0001111111
65 | 2.777778e-06
66 | 0.0001833333
67 | 1.111111e-05
68 | 6.944444e-05
69 | 0.0002611111
70 | 2.222222e-05
71 | 2.222222e-05
72 | 0
73 | 6.944444e-05
74 | 2.222222e-05
75 | 5.833333e-05
76 | 5.833333e-05
77 | 5.833333e-05
78 | 5.833333e-05
79 | 1.388889e-05
80 | 0.0002166667
81 | 1.388889e-05
82 | 4.444444e-05
83 | 1.111111e-05
84 | 0.0002138889
85 | 0
86 | 6.666667e-05
87 | 6.944444e-05
88 | 5.833333e-05
89 | 4.722222e-05
90 | 0
91 | 0.0001361111
92 | 0.0002055556
93 | 8.055556e-05
94 | 6.666667e-05
95 | 2.777778e-06
96 | 2.5e-05
97 | 2.5e-05
98 | 1.111111e-05
99 | 8.055556e-05
100 | 3.611111e-05
101 | 1.111111e-05
102 | 0.0002611111
103 | 0.0002277778
104 | 4.722222e-05
105 | 0.0001611111
106 | 0.0002166667
107 | 4.444444e-05
108 | 0.0001444444
109 | 2.777778e-06
110 | 7.5e-05
111 | 0.0001694444
112 | 3.333333e-05
113 | 8.055556e-05
114 | 5e-05
115 | 8.055556e-05
116 | 0
117 | 0.0001
118 | 4.722222e-05
119 | 7.222222e-05
120 | 0.0001
121 | 0.0002055556
122 | 4.444444e-05
123 | 9.166667e-05
124 | 5.555556e-05
125 | 0
126 | 0.0001805556
127 | 5.277778e-05
128 | 0.0002111111
129 | 2.5e-05
130 | 2.222222e-05
131 | 1.111111e-05
132 | 0.0001361111
133 | 0.0001166667
134 | 0.0001944444
135 | 0
136 | 2.222222e-05
137 | 0.0002
138 | 0.000225
139 | 8.888889e-05
140 | 0.0002388889
141 | 2.5e-05
142 | 0.0001916667
143 | 0.0001611111
144 | 7.777778e-05
145 | 0
146 | 0.0001694444
147 | 0.0001916667
148 | 4.722222e-05
149 | 3.333333e-05
150 | 1.111111e-05
151 | 0.0002388889
152 | 2.777778e-06
153 | 2.777778e-06
154 | 2.222222e-05
155 | 6.944444e-05
156 | 4.444444e-05
157 | 0.0002
158 | 2.5e-05
159 | 1.388889e-05
160 | 0.0001277778
161 | 0
162 | 1.111111e-05
163 | 1.388889e-05
164 | 0
165 | 4.722222e-05
166 | 0
167 | 0
168 | 0.0002027778
169 | 0.0002055556
170 | 0
171 | 4.722222e-05
172 | 1.111111e-05
173 | 0.0001805556
174 | 2.777778e-06
175 | 4.722222e-05
176 | 6.944444e-05
177 | 0
178 | 0.0001027778
179 | 0
180 | 5.833333e-05
181 | 0.0001
182 | 0
183 | 1.388889e-05
184 | 0.0001111111
185 | 8.055556e-05
186 | 1.111111e-05
187 | 4.444444e-05
188 | 0.00015
189 | 0.0001611111
190 | 2.222222e-05
191 | 0.0002055556
192 | 0.0001916667
193 | 5.277778e-05
194 | 4.722222e-05
195 | 0.0002055556
196 | 3.055556e-05
197 | 6.666667e-05
198 | 5.833333e-05
199 | 0
200 | 2.222222e-05
201 | 0.00015
202 | 3.333333e-05
203 | 0.0002055556
204 | 0
205 | 0.0002472222
206 | 0
207 | 0.0001777778
208 | 0.0001805556
209 | 5.833333e-05
210 | 0
211 | 6.944444e-05
212 | 4.722222e-05
213 | 1.111111e-05
214 | 8.055556e-05
215 | 4.444444e-05
216 | 6.666667e-05
217 | 0.0001611111
218 | 6.944444e-05
219 | 5.555556e-05
220 | 0
221 | 5.277778e-05
222 | 0.0001583333
223 | 4.444444e-05
224 | 4.444444e-05
225 | 1.111111e-05
226 | 0.0001361111
227 | 1.111111e-05
228 | 3.333333e-05
229 | 0.0001694444
230 | 5.555556e-05
231 | 2.777778e-06
232 | 3.611111e-05
233 | 5.555556e-05
234 | 0.0001111111
235 | 5.555556e-05
236 | 8.055556e-05
237 | 6.666667e-05
238 | 9.166667e-05
239 | 0
240 | 1.111111e-05
241 | 8.888889e-05
242 | 7.777778e-05
243 | 0.0001916667
244 | 2.222222e-05
245 | 5.833333e-05
246 | 3.333333e-05
247 | 9.166667e-05
248 | 0.0001027778
249 | 7.222222e-05
250 | 0.0001111111
251 | 0.0002
252 | 0
253 | 1.944444e-05
254 | 8.055556e-05
255 | 9.722222e-05
256 | 0.0002
257 | 0.0001138889
258 | 0.0001444444
259 | 2.222222e-05
260 | 6.666667e-05
261 | 0.0001694444
262 | 1.111111e-05
263 | 2.222222e-05
264 | 8.888889e-05
265 | 6.388889e-05
266 | 0.0001
267 | 4.722222e-05
268 | 3.333333e-05
269 | 6.666667e-05
270 | 2.222222e-05
271 | 3.888889e-05
272 | 7.777778e-05
273 | 3.611111e-05
274 | 0.0002138889
275 | 0.0001555556
276 | 0
277 | 0.0001777778
278 | 0.0001472222
279 | 3.333333e-05
280 | 0.0001777778
281 | 3.611111e-05
282 | 0.0001944444
283 | 5.555556e-05
284 | 0
285 | 3.333333e-05
286 | 2.222222e-05
287 | 5.555556e-05
288 | 0
289 | 5.277778e-05
290 | 2.222222e-05
291 | 0.0002055556
292 | 5.277778e-05
293 | 8.055556e-05
294 | 1.111111e-05
295 | 0.0001916667
296 | 3.333333e-05
297 | 0.0001888889
298 | 0
299 | 6.666667e-05
300 | 0.0002166667
301 | 2.222222e-05
302 | 6.388889e-05
303 | 9.166667e-05
304 | 0.0001694444
305 | 5.833333e-05
306 | 4.444444e-05
307 | 0.0001777778
308 | 2.777778e-06
309 | 6.944444e-05
310 | 4.444444e-05
311 | 1.111111e-05
312 | 2.5e-05
313 | 0
314 | 0.0001138889
315 | 1.388889e-05
316 | 4.444444e-05
317 | 5.555556e-05
318 | 1.111111e-05
319 | 8.055556e-05
320 | 6.388889e-05
321 | 0.0001444444
322 | 0
323 | 5.555556e-05
324 | 4.444444e-05
325 | 4.444444e-05
326 | 3.888889e-05
327 | 0
328 | 1.111111e-05
329 | 0.0001555556
330 | 0.0001555556
331 | 1.944444e-05
332 | 0