## Cycle
Cycle (N) | Capacity (mAh)
1 | 933.7055
2 | 2672.797
3 | 2666.927
4 | 2646.698
5 | 2590.86
6 | 2532.193
7 | 2569.776
8 | 2525.169
9 | 2478.908
10 | 2427.668
11 | 2377.909
12 | 2330.499
13 | 2289.171
14 | 2250.844
15 | 2216.11
16 | 2184.595
17 | 2156.068
18 | 2129.13
19 | 2104.301
20 | 2078.054
21 | 2052.095
22 | 2024.672
23 | 1998.034
24 | 1971.802
25 | 1945.636
26 | 1920.181
27 | 1897.6304
28 | 1886.889
29 | 1878.273
30 | 1875.409
31 | 1847.288
32 | 1811.9024
33 | 1.388889e-05
34 | 0
35 | 3.333333e-05
36 | 5.555556e-06
37 | 0
38 | 0
39 | 1.666667e-05
40 | 0
41 | 0
42 | 0
43 | 0
44 | 1.388889e-05
45 | 5.555556e-06
46 | 5.555556e-06
47 | 0
48 | 5.555556e-06
49 | 0
50 | 4.166667e-05
51 | 5.555556e-06
52 | 1.388889e-05
53 | 5.555556e-06
54 | 0
55 | 0
56 | 0
57 | 1.944444e-05
58 | 1.944444e-05
59 | 0
60 | 5.555556e-06
61 | 5.555556e-06
62 | 5.555556e-06
63 | 1.388889e-05
64 | 5.555556e-06
65 | 0
66 | 1.944444e-05
67 | 0
68 | 1.388889e-05
69 | 5.555556e-06
70 | 1.388889e-05
71 | 0
72 | 0
73 | 0
74 | 5.555556e-06
75 | 5.555556e-06
76 | 0
77 | 0
78 | 0
79 | 1.666667e-05
80 | 0
81 | 0
82 | 5.555556e-06
83 | 1.666667e-05
84 | 5.555556e-06
85 | 5.555556e-06
86 | 2.777778e-05
87 | 5.555556e-06
88 | 1.388889e-05
89 | 1.944444e-05
90 | 0
91 | 1.666667e-05
92 | 0
93 | 5.555556e-06
94 | 5.555556e-06
95 | 0
96 | 0
97 | 5.555556e-06
98 | 5.555556e-06
99 | 5.555556e-06
100 | 5.555556e-06
101 | 0
102 | 0
103 | 0
104 | 1.944444e-05
105 | 1.388889e-05
106 | 5.555556e-06
107 | 1.944444e-05
108 | 0
109 | 0
110 | 0
111 | 5.555556e-06
112 | 5.555556e-06
113 | 1.388889e-05
114 | 3.888889e-05
115 | 0
116 | 0
117 | 5.555556e-06
118 | 0
119 | 3.888889e-05
120 | 5.555556e-06
121 | 0
122 | 2.777778e-05
123 | 1.388889e-05
124 | 2.777778e-05
125 | 5.555556e-06
126 | 0
127 | 0
128 | 0
129 | 5.555556e-06
130 | 1.388889e-05
131 | 1.666667e-05
132 | 0
133 | 1.666667e-05
134 | 0
135 | 5.555556e-06
136 | 3.055556e-05
137 | 0
138 | 4.444444e-05
139 | 5.555556e-06
140 | 0
141 | 0
142 | 0
143 | 0
144 | 1.944444e-05
145 | 0
146 | 2.777778e-05
147 | 0
148 | 5.555556e-06
149 | 2.777778e-05
150 | 5.555556e-06
151 | 5.555556e-06
152 | 0
153 | 5.555556e-06