## Cycle
Cycle (N) | Capacity (mAh)
1 | 934.1467
2 | 2679.411
3 | 2668.334
4 | 2652.647
5 | 2626.911
6 | 2589.743
7 | 2554.15
8 | 2595.114
9 | 2568.686
10 | 2541.17
11 | 2512.043
12 | 2479.183
13 | 2443.894
14 | 2409.45
15 | 2376.996
16 | 2345.526
17 | 2315.577
18 | 2287.199
19 | 2260.113
20 | 2233.527
21 | 2207.807
22 | 2183.6352
23 | 2159.42
24 | 2133.887
25 | 2108.628
26 | 2083.489
27 | 2059.142
28 | 2033.564
29 | 2007.2784
30 | 1982.605
31 | 1954.522
32 | 1926.8
33 | 1898.271
34 | 1868.5392
35 | 1847.94
36 | 1822.574
37 | 1799.861
38 | 1791.543