## Cycle
Cycle (N) | Capacity (mAh)
1 | 926.9177
2 | 2677.75
3 | 2679.143
4 | 2627.517
5 | 2541.5072
6 | 2552.23
7 | 2488.763
8 | 2427.4544
9 | 2369.783
10 | 2310.574
11 | 2249.458
12 | 2194.641
13 | 2143.82
14 | 2096.472
15 | 2055.868
16 | 2018.05
17 | 1986.254
18 | 1963.631
19 | 1950.433
20 | 1932.894
21 | 1918.805
22 | 1896.148
23 | 1867.259
24 | 1838.532
25 | 1796.403