## Cycle
Cycle (N) | Capacity (mAh)
1 | 988.4042
2 | 2621.2128
3 | 2617.256
4 | 2613.43
5 | 2608.935
6 | 2604.463
7 | 2599.993
8 | 2595.175
9 | 2590.671
10 | 2585.325
11 | 2579.591
12 | 2574.1984
13 | 2566.883
14 | 2558.197
15 | 2546.986
16 | 2535.209
17 | 2524.48
18 | 2513.209
19 | 2503.187
20 | 2493.083
21 | 2482.905
22 | 2472.849
23 | 2461.87
24 | 2451.358
25 | 2440.801
26 | 2430.032
27 | 2418.6
28 | 2407.607
29 | 2396.319
30 | 2385.007
31 | 2374.2192
32 | 2362.813
33 | 2351.975
34 | 2340.843
35 | 2329.464
36 | 2317.33
37 | 2306.087
38 | 2294.384
39 | 2282.601
40 | 2270.314
41 | 2257.974
42 | 2245.544
43 | 2232.975
44 | 2220.207
45 | 2207.339
46 | 2193.809
47 | 2179.823
48 | 2165.945
49 | 2151.3792
50 | 2136.329
51 | 2120.386
52 | 2103.732
53 | 2085.822
54 | 2067.162
55 | 2048.505
56 | 2032.448
57 | 2016.669
58 | 1995.168
59 | 1977.171
60 | 1961.314