## Cycle
Cycle (N) | Capacity (mAh)
1 | 991.3924
2 | 2621.768
3 | 2617.9248
4 | 2613.892
5 | 2610.103
6 | 2605.5728
7 | 2601.198
8 | 2596.803
9 | 2592.219
10 | 2587.703
11 | 2583.241
12 | 2579.012
13 | 2573.535
14 | 2567.573
15 | 2560.8448
16 | 2554.191
17 | 2546.6608
18 | 2538.579
19 | 2531.772
20 | 2523.949
21 | 2516.868
22 | 2509.343
23 | 2501.197
24 | 2493.593
25 | 2485.071
26 | 2476.641
27 | 2467.633
28 | 2458.871
29 | 2449.956
30 | 2441.117
31 | 2432.049
32 | 2422.915
33 | 2413.912
34 | 2404.39
35 | 2394.98
36 | 2385.091
37 | 2375.379
38 | 2365.411
39 | 2355.616
40 | 2345.738
41 | 2335.714
42 | 2325.439
43 | 2314.9888
44 | 2304.433
45 | 2293.923
46 | 2282.697
47 | 2271.325
48 | 2260.016
49 | 2248.316
50 | 2236.4112
51 | 2224.658
52 | 2212.028
53 | 2199.544
54 | 2185.781
55 | 2172.049
56 | 2158.231
57 | 2143.145
58 | 2128.0464
59 | 2111.732
60 | 2094.274
61 | 2076.385
62 | 2057.59
63 | 2037.985
64 | 2018.616
65 | 1999.85
66 | 1983.005
67 | 1967.217
68 | 1949.4336
69 | 1925.656