## Cycle
Cycle (N) | Capacity (mAh)
1 | 982.7268
2 | 2615.346
3 | 2612.63
4 | 2607.379
5 | 2602.62
6 | 2597.444
7 | 2591.802
8 | 2586.414
9 | 2580.847
10 | 2576.163
11 | 2570.628
12 | 2564.649
13 | 2558.239
14 | 2550.714
15 | 2543.705
16 | 2536.048
17 | 2528.519
18 | 2520.817
19 | 2512.877
20 | 2505.025
21 | 2496.267
22 | 2487.638
23 | 2477.354
24 | 2468.664
25 | 2459.338
26 | 2450.516
27 | 2441.044
28 | 2431.516
29 | 2422.36
30 | 2412.869
31 | 2403.567
32 | 2394.343
33 | 2385.441
34 | 2376.331
35 | 2367.523
36 | 2358.49
37 | 2349.265
38 | 2340.426
39 | 2331.3984
40 | 2321.819
41 | 2313.209
42 | 2304.2944
43 | 2294.629
44 | 2285.419
45 | 2275.668
46 | 2266.513
47 | 2256.733
48 | 2246.623
49 | 2236.458
50 | 2225.98
51 | 2215.609
52 | 2204.977
53 | 2193.796
54 | 2183.12
55 | 2171.406
56 | 2160.36
57 | 2148.9552
58 | 2136.844
59 | 2124.573
60 | 2112.127
61 | 2098.3952
62 | 2084.938
63 | 2070.77
64 | 2055.323
65 | 2040.03
66 | 2022.742
67 | 2004.514
68 | 1987.055
69 | 1966.594