## Cycle
Cycle (N) | Capacity (mAh)
1 | 987.5919
2 | 2616.542
3 | 2612.717
4 | 2608.0592
5 | 2603.897
6 | 2600.367
7 | 2595.92
8 | 2592.744
9 | 2587.829
10 | 2582.703
11 | 2576.695
12 | 2567.551
13 | 2557.351
14 | 2544.146
15 | 2530.499
16 | 2516.791
17 | 2503.299
18 | 2489.9664
19 | 2476.308
20 | 2464.0208
21 | 2450.367
22 | 2437.403
23 | 2423.6384
24 | 2409.368
25 | 2395.903
26 | 2381.555
27 | 2367.999
28 | 2354.303
29 | 2340.2656
30 | 2326.428
31 | 2311.509
32 | 2296.988
33 | 2281.607
34 | 2266.477
35 | 2250.998
36 | 2238.0176
37 | 2227.814
38 | 2215.958
39 | 2215.811
40 | 2201.327
41 | 2184.048
42 | 2156.509
43 | 2130.764
44 | 2103.356
45 | 2070.109
46 | 2038.73
47 | 2005.692
48 | 1970.863
49 | 1935.084
50 | 1897.364
51 | 1859.098
52 | 1818.095
53 | 1790.339
54 | 1763.6432
55 | 1729.769
56 | 1696.092
57 | 1661.404