## Cycle
Cycle (N) | Capacity (mAh)
1 | 979.2002
2 | 2601.681
3 | 2598.052
4 | 2592.998
5 | 2588.117
6 | 2583.783
7 | 2579.21
8 | 2575.15
9 | 2570.143
10 | 2564.271
11 | 2556.807
12 | 2547.296
13 | 2537.0688
14 | 2525.333
15 | 2513.1952
16 | 2500.32
17 | 2486.961
18 | 2474.659
19 | 2462.081
20 | 2450.322
21 | 2436.808
22 | 2424.29
23 | 2411.433
24 | 2398.84
25 | 2387.231
26 | 2374.524
27 | 2363.0992
28 | 2350.49
29 | 2338.4784
30 | 2326.178
31 | 2313.738
32 | 2301.6752
33 | 2288.372
34 | 2275.5
35 | 2262.4672
36 | 2249.1696
37 | 2235.894
38 | 2221.387
39 | 2207.241
40 | 2191.984
41 | 2176.611
42 | 2160.813
43 | 2144.097
44 | 2127.7984
45 | 2110.628
46 | 2095.642
47 | 2080.741
48 | 2066.954
49 | 2051.899
50 | 2033.349
51 | 2016.5264
52 | 1995.115
53 | 1967.038
54 | 1934.986
55 | 1902.071
56 | 1866.996
57 | 1832.105
58 | 1755.241