## Cycle
Cycle (N) | Capacity (mAh)
1 | 989.0013
2 | 2610.278
3 | 2606.925
4 | 2601.7
5 | 2597.721
6 | 2593.266
7 | 2588.617
8 | 2584.682
9 | 2579.443
10 | 2575.849
11 | 2571.554
12 | 2565.4528
13 | 2558.247
14 | 2549.545
15 | 2540.577
16 | 2529.446
17 | 2519.97
18 | 2509.8752
19 | 2499.9
20 | 2490.801
21 | 2480.539
22 | 2471.026
23 | 2460.66
24 | 2451.2816
25 | 2441.108
26 | 2431.63
27 | 2421.669
28 | 2411.284
29 | 2401.181
30 | 2390.372
31 | 2380.033
32 | 2368.786
33 | 2357.503
34 | 2346.551
35 | 2334.822
36 | 2323.403
37 | 2311.302
38 | 2299.143
39 | 2286.8608
40 | 2274.085
41 | 2261.251
42 | 2248.219
43 | 2235.482
44 | 2221.01
45 | 2206.789
46 | 2192.55
47 | 2177.492
48 | 2162.615
49 | 2145.501
50 | 2128.6048
51 | 2112.8368
52 | 2099.989
53 | 2087.426
54 | 2071.768
55 | 2059.157
56 | 2042.136
57 | 2028.897
58 | 2010.219
59 | 1979.1344