## Cycle
Cycle (N) | Capacity (mAh)
1 | 981.6729
2 | 2613.511
3 | 2609.055
4 | 2604.8288
5 | 2599.817
6 | 2595.423
7 | 2590.455
8 | 2585.654
9 | 2581.938
10 | 2577.173
11 | 2573.636
12 | 2568.5888
13 | 2563.159
14 | 2557.217
15 | 2550.337
16 | 2543.568
17 | 2535.564
18 | 2528.294
19 | 2520.326
20 | 2512.214
21 | 2504.389
22 | 2495.748
23 | 2488.385
24 | 2479.856
25 | 2471.93
26 | 2462.662
27 | 2453.503
28 | 2444.495
29 | 2434.828
30 | 2424.975
31 | 2415.922
32 | 2406.064
33 | 2396.311
34 | 2387.961
35 | 2377.728
36 | 2368.094
37 | 2358.954
38 | 2348.948
39 | 2339.42
40 | 2330.087
41 | 2320.2624
42 | 2310.393
43 | 2300.547
44 | 2291.148
45 | 2281.378
46 | 2271.146
47 | 2261.063
48 | 2250.369
49 | 2239.814
50 | 2229.195
51 | 2218.3248
52 | 2207.5952
53 | 2196.48
54 | 2185.7088
55 | 2174.0448
56 | 2163.21
57 | 2151.714
58 | 2139.924
59 | 2127.7648
60 | 2115.518
61 | 2102.803
62 | 2089.511
63 | 2075.561
64 | 2061.747
65 | 2046.466
66 | 2030.386