## Cycle
Cycle (N) | Capacity (mAh)
1 | 979.4713
2 | 2620.191
3 | 2618.761
4 | 2616.514
5 | 2611.745
6 | 2606.876
7 | 2602.478
8 | 2598.043
9 | 2593.03
10 | 2589.202
11 | 2585.316
12 | 2582.474
13 | 2578.27
14 | 2574.84
15 | 2572.223
16 | 2569.776
17 | 2566.977
18 | 2563.941
19 | 2561.441
20 | 2558.937
21 | 2556.151
22 | 2553.076
23 | 2550.361
24 | 2547.42
25 | 2544.932
26 | 2541.45
27 | 2538.178
28 | 2535.113
29 | 2532.122
30 | 2527.004
31 | 2520.9984
32 | 2514.427
33 | 2506.401
34 | 2497.109
35 | 2487.576
36 | 2477.276
37 | 2466.439
38 | 2455.179
39 | 2442.538
40 | 2430.1744
41 | 2417.646
42 | 2405.799
43 | 2393.337
44 | 2379.505
45 | 2364.331
46 | 2348.9008
47 | 2329.9872
48 | 2311.78
49 | 2292.671
50 | 2273.823
51 | 2255.047
52 | 2236.3376
53 | 2210.719
54 | 2186.436
55 | 2163.399
56 | 2138.316
57 | 2111.487
58 | 2086.166
59 | 2061.034
60 | 2036.612
61 | 2006.692
62 | 1979.891
63 | 1953.689
64 | 1924.304
65 | 1895.312
66 | 1867.3824
67 | 1837.972
68 | 1812.049
69 | 1779.039
70 | 1746.188
71 | 1717.604
72 | 1689.67
73 | 1656.387
74 | 1623.859
75 | 1589.786
76 | 1555.79
77 | 1521.144
78 | 1486.563
79 | 1452.561
80 | 1417.853
81 | 1383.111
82 | 1347.001
83 | 1308.459
84 | 1269.572
85 | 1229.54
86 | 1186.042
87 | 1142.693
88 | 1095.765
89 | 1045.666
90 | 996.2144
91 | 941.3858
92 | 883.0637
93 | 818.6068
94 | 749.6271
95 | 683.9585
96 | 619.6052
97 | 561.8376
98 | 511.616
99 | 471.5789
100 | 438.7601
101 | 410.0193
102 | 385.0729
103 | 357.1352
104 | 327.6344
105 | 299.1513
106 | 273.2116
107 | 249.5373
108 | 227.0633
109 | 206.8273
110 | 191.398
111 | 173.9112
112 | 161.4303
113 | 149.713
114 | 140.625
115 | 131.9164
116 | 124.4005
117 | 116.1867
118 | 110.9211
119 | 106.5575
120 | 101.5453
121 | 98.43752
122 | 94.31738
123 | 90.63636
124 | 88.09007
125 | 85.20351
126 | 82.15463
127 | 79.86367
128 | 78.77084
129 | 75.60148
130 | 73.84446
131 | 72.80373
132 | 70.90753
133 | 68.93218
134 | 67.27183
135 | 66.95249
136 | 64.8978
137 | 63.25606
138 | 61.82718
139 | 61.42716
140 | 60.42511
141 | 58.82093
142 | 57.76598
143 | 56.74114
144 | 57.07958
145 | 55.24083
146 | 54.24916
147 | 53.37781
148 | 52.8463
149 | 52.99838
150 | 51.46451
151 | 50.81006
152 | 50.17344
153 | 49.85039
154 | 50.16638
155 | 48.29171
156 | 45.71164
157 | 42.696375
158 | 46.33151