## Cycle
Cycle (N) | Capacity (mAh)
1 | 984.7651
2 | 2617.3552
3 | 2616.149
4 | 2613.6464
5 | 2610.543
6 | 2606.783
7 | 2602.424
8 | 2598.059
9 | 2593.71
10 | 2589.6672
11 | 2585.647
12 | 2581.62
13 | 2577.797
14 | 2573.7472
15 | 2570.67
16 | 2568.138
17 | 2565.349
18 | 2562.7536
19 | 2560.306
20 | 2557.664
21 | 2554.506
22 | 2551.281
23 | 2547.591
24 | 2543.465
25 | 2538.959
26 | 2533.8544
27 | 2528.644
28 | 2522.75
29 | 2516.57
30 | 2510.26
31 | 2503.356
32 | 2496.375
33 | 2488.72
34 | 2480.786
35 | 2472.348
36 | 2463.419
37 | 2453.961
38 | 2444.669
39 | 2434.553
40 | 2424.164
41 | 2413.6864
42 | 2402.241
43 | 2390.803
44 | 2378.605
45 | 2366.9536
46 | 2354.988
47 | 2341.159
48 | 2326.927
49 | 2311.687
50 | 2297.0272
51 | 2282.654
52 | 2267.6768
53 | 2247.646
54 | 2230.589
55 | 2214.266
56 | 2187.071
57 | 2168.75
58 | 2148.828
59 | 2123.621
60 | 2097.555
61 | 2075.682
62 | 2049.711
63 | 2024.364
64 | 1996.448
65 | 1971.976
66 | 1937.974
67 | 1912.546
68 | 1877.889
69 | 1849.612
70 | 1823.511
71 | 1792.758
72 | 1762.631
73 | 1734.142
74 | 1705.965
75 | 1673.496
76 | 1644.39
77 | 1612.665
78 | 1581.258
79 | 1550.847
80 | 1517.734
81 | 1483.492
82 | 1448.0568
83 | 1413.47
84 | 1376.446
85 | 1341.283
86 | 1306.168
87 | 1268.725
88 | 1228.868
89 | 1187.534
90 | 1144.8
91 | 1100.686
92 | 1053.4632
93 | 1002.196
94 | 945.5124
95 | 883.5875
96 | 821.0349
97 | 761.3808
98 | 704.8284
99 | 651.4013
100 | 603.3302
101 | 561.7002
102 | 522.6838
103 | 492.2778
104 | 461.936
105 | 431.4672
106 | 399.8951
107 | 367.7548
108 | 341.7576
109 | 314.5291
110 | 291.7187
111 | 272.9559
112 | 254.7576
113 | 237.9778
114 | 224.938
115 | 210.3221
116 | 197.3687
117 | 186.1052
118 | 177.7105
119 | 172.0018
120 | 167.8861
121 | 164.1513
122 | 157.9305
123 | 152.9776
124 | 147.7164
125 | 142.5259
126 | 138.1268
127 | 134.5104
128 | 129.631
129 | 125.6087
130 | 120.4914
131 | 113.8103
132 | 107.4978
133 | 100.9987
134 | 96.87039
135 | 93.81138
136 | 91.24701
137 | 88.8392
138 | 86.53342
139 | 84.38336
140 | 82.42669
141 | 80.62728
142 | 79.00676
143 | 77.61884
144 | 76.33092
145 | 75.03072
146 | 73.90393
147 | 72.77763
148 | 71.7324
149 | 70.6571
150 | 69.77387
151 | 68.85344
152 | 67.8573
153 | 67.06673
154 | 66.15969
155 | 65.46227
156 | 64.80841
157 | 64.07914
158 | 63.50107
159 | 62.81015
160 | 62.22914
161 | 61.65578
162 | 61.10044
163 | 60.5891
164 | 60.10099
165 | 59.67378
166 | 59.27495
167 | 58.81554
168 | 58.39521
169 | 57.98007
170 | 57.54723
171 | 57.13049
172 | 56.76585
173 | 56.38216
174 | 56.03039
175 | 55.66421
176 | 55.3376
177 | 55.02134
178 | 54.70578
179 | 54.42186
180 | 54.12044
181 | 53.75434
182 | 53.45372
183 | 53.17828
184 | 52.95414
185 | 52.64641
186 | 52.42786
187 | 52.08319
188 | 51.82649
189 | 51.59442
190 | 51.3241
191 | 51.06572
192 | 50.87824
193 | 50.57028
194 | 50.43366
195 | 50.15937
196 | 49.95574
197 | 49.70012
198 | 49.49111
199 | 49.31888
200 | 49.08946
201 | 48.85057
202 | 48.57566
203 | 48.37978
204 | 48.1688
205 | 47.94777
206 | 47.76914
207 | 47.54078
208 | 47.43943
209 | 47.22248
210 | 47.0161
211 | 46.79549
212 | 46.62346
213 | 46.42336
214 | 46.29371
215 | 46.12065
216 | 45.97469
217 | 45.74732
218 | 45.581
219 | 45.34441
220 | 45.1623
221 | 45.09558
222 | 44.95698
223 | 44.73366
224 | 44.6293
225 | 44.41304
226 | 44.31081
227 | 44.13736
228 | 44.06431
229 | 43.86527
230 | 43.75614
231 | 43.60844
232 | 43.50781
233 | 43.28409
234 | 43.20867
235 | 43.03666
236 | 42.95601
237 | 42.8471
238 | 42.76237
239 | 42.5712
240 | 42.52361
241 | 42.33888
242 | 42.2631
243 | 42.11607
244 | 42.01708
245 | 41.90117
246 | 41.77895
247 | 41.65107
248 | 41.5602
249 | 41.40003
250 | 41.3428
251 | 41.25201
252 | 41.21485
253 | 41.01081
254 | 40.97044
255 | 40.85803
256 | 40.77933
257 | 40.73569
258 | 40.63302
259 | 40.53305
260 | 40.49133
261 | 40.37331
262 | 40.36329
263 | 40.2017
264 | 40.20536
265 | 40.09344
266 | 40.09303
267 | 40.00551
268 | 39.9207
269 | 39.74939
270 | 39.74759
271 | 39.66872
272 | 39.63392
273 | 39.55836
274 | 11.01591