## Cycle
Cycle (N) | Capacity (mAh)
1 | 990.7841
2 | 2636.62
3 | 2635.694
4 | 2632.664
5 | 2630.004
6 | 2626.0144
7 | 2621.783
8 | 2616.839
9 | 2612.729
10 | 2608.437
11 | 2604.091
12 | 2599.809
13 | 2595.487
14 | 2590.961
15 | 2586.7616
16 | 2582.438
17 | 2578.005
18 | 2573.861
19 | 2569.89
20 | 2565.513
21 | 2561.559
22 | 2557.711
23 | 2553.244
24 | 2547.6384
25 | 2540.3
26 | 2531.392
27 | 2522.354
28 | 2512.077
29 | 2501.57
30 | 2491.9344
31 | 2491.139
32 | 2474.16
33 | 2449.014
34 | 2433.489
35 | 2424.218
36 | 2407.076
37 | 2385.301
38 | 2370.777
39 | 2358.567
40 | 2341.908
41 | 2327.171
42 | 2307.449
43 | 2284.994
44 | 2267.541
45 | 2257.889
46 | 2239.424
47 | 2222.931
48 | 2204.039
49 | 2182.887
50 | 2162.337
51 | 2143.743
52 | 2125.88
53 | 2109.224
54 | 2082.782
55 | 2059.428
56 | 2032.122
57 | 2011.417
58 | 1986.363
59 | 1954.876
60 | 1929.838
61 | 1900.089
62 | 1873.849
63 | 1852.184