## Cycle
Cycle (N) | Capacity (mAh)
1 | 992.5451
2 | 2641.8
3 | 2641.156
4 | 2638.162
5 | 2634.524
6 | 2630.092
7 | 2625.117
8 | 2620.164
9 | 2615.294
10 | 2610.195
11 | 2605.13
12 | 2599.741
13 | 2595.004
14 | 2589.902
15 | 2584.723
16 | 2579.2128
17 | 2574.008
18 | 2568.816
19 | 2563.578
20 | 2558.087
21 | 2552.538
22 | 2547.043
23 | 2541.6144
24 | 2534.352
25 | 2527.399
26 | 2519.456
27 | 2512.14
28 | 2504.129
29 | 2494.736
30 | 2482.999
31 | 2471.719
32 | 2459.595
33 | 2440.876
34 | 2424.835
35 | 2401.9056
36 | 2384.926
37 | 2364.17
38 | 2341.909
39 | 2321.129
40 | 2299.213
41 | 2280.214
42 | 2257.468
43 | 2235.326
44 | 2217.989
45 | 2197.417
46 | 2178.8848
47 | 2156.8928
48 | 2132.9152
49 | 2117.395
50 | 2093.767
51 | 2066.481
52 | 2040.76
53 | 2017.09
54 | 1992.915
55 | 1974.062
56 | 1953.478
57 | 1927.363
58 | 1903.37
59 | 1877.73
60 | 1852.522
61 | 1823.562
62 | 1797.313
63 | 1775.161
64 | 1746.834
65 | 1719.71