## Cycle
Cycle (N) | Capacity (mAh)
1 | 989.0252
2 | 2645.468
3 | 2643.761
4 | 2639.488
5 | 2634.616
6 | 2629.419
7 | 2624.946
8 | 2620.148
9 | 2615.752
10 | 2611.409
11 | 2607.168
12 | 2603.509
13 | 2599.863
14 | 2596.361
15 | 2592.657
16 | 2589.463
17 | 2586.004
18 | 2582.809
19 | 2579.576
20 | 2576.291
21 | 2573.072
22 | 2569.947
23 | 2566.679
24 | 2563.5056
25 | 2559.997
26 | 2556.621
27 | 2553.058
28 | 2549.444
29 | 2545.608
30 | 2541.624
31 | 2537.015
32 | 2532.799
33 | 2527.476
34 | 2521.73
35 | 2515.072
36 | 2507.612
37 | 2498.5648
38 | 2488.668
39 | 2478.066
40 | 2467.038
41 | 2454.154
42 | 2440.74
43 | 2427.442
44 | 2411.4928
45 | 2395.192
46 | 2377.145
47 | 2357.651
48 | 2337.309
49 | 2315.779
50 | 2292.016
51 | 2269.398
52 | 2247.868
53 | 2222.6416
54 | 2194.101
55 | 2165.816
56 | 2126.938
57 | 2095.391
58 | 2062.481
59 | 2023.877
60 | 1988.171
61 | 1953.8816
62 | 1908.534
63 | 1867.0272
64 | 1824.262
65 | 1784.624
66 | 1747.417
67 | 918.4063