## Cycle
Cycle (N) | Capacity (mAh)
1 | 984.7887
2 | 2637.734
3 | 2636.1312
4 | 2631.913
5 | 2627.287
6 | 2621.802
7 | 2615.687
8 | 2609.6512
9 | 2603.329
10 | 2597.317
11 | 2591.906
12 | 2587.5808
13 | 2583.486
14 | 2579.091
15 | 2575.465
16 | 2571.623
17 | 2567.986
18 | 2564.389
19 | 2561.314
20 | 2557.884
21 | 2554.967
22 | 2551.7136
23 | 2548.921
24 | 2545.8208
25 | 2542.966
26 | 2539.803
27 | 2536.597
28 | 2533.309
29 | 2530.28
30 | 2526.6128
31 | 2522.459
32 | 2517.91
33 | 2513.057
34 | 2507.852
35 | 2502.446
36 | 2496.211
37 | 2489.906
38 | 2483.146
39 | 2475.833
40 | 2467.432
41 | 2458.235
42 | 2448.1552
43 | 2437.015
44 | 2424.238
45 | 2410.041
46 | 2395.516
47 | 2380.699
48 | 2364.336
49 | 2346.977
50 | 2329.695
51 | 2310.564
52 | 2290.289
53 | 2267.9024
54 | 2243.608
55 | 2221.909
56 | 2196.496
57 | 2166.6496
58 | 2130.587
59 | 2095.97
60 | 2066.557
61 | 2033.461
62 | 2002.769
63 | 1964.1312
64 | 1931.9984
65 | 1888.579