## Cycle
Cycle (N) | Capacity (mAh)
1 | 985.809
2 | 2636.157
3 | 2635.153
4 | 2632.124
5 | 2628.551
6 | 2624.67
7 | 2619.803
8 | 2614.662
9 | 2610.027
10 | 2604.987
11 | 2600.643
12 | 2596.463
13 | 2592.085
14 | 2587.685
15 | 2583.5
16 | 2579.415
17 | 2575.149
18 | 2571.268
19 | 2567.69
20 | 2564.119
21 | 2560.61
22 | 2556.977
23 | 2553.121
24 | 2549.9264
25 | 2546.056
26 | 2541.388
27 | 2535.969
28 | 2529.019
29 | 2521.008
30 | 2513.088
31 | 2505.318
32 | 2496.717
33 | 2486.817
34 | 2477.37
35 | 2467.129
36 | 2456.353
37 | 2445.002
38 | 2430.79
39 | 2418.677
40 | 2406.818
41 | 2393.497
42 | 2381.847
43 | 2364.059
44 | 2349.037
45 | 2334.395
46 | 2319.4688
47 | 2304.462
48 | 2286.764
49 | 2270.602
50 | 2249.616
51 | 2228.4336
52 | 2208.623
53 | 2188.894
54 | 2161.832
55 | 2133.216
56 | 2105.675
57 | 2081.359
58 | 2059.281
59 | 2035.668
60 | 2015.245
61 | 1982.477
62 | 1952.161
63 | 1919.678
64 | 1887.714
65 | 1851.098