## Cycle
Cycle (N) | Capacity (mAh)
1 | 989.0267
2 | 2634.012
3 | 2632.849
4 | 2629.762
5 | 2626.175
6 | 2621.784
7 | 2617.197
8 | 2612.337
9 | 2607.798
10 | 2603.692
11 | 2599.161
12 | 2594.575
13 | 2590.343
14 | 2586.579
15 | 2582.387
16 | 2579.009
17 | 2575.864
18 | 2572.641
19 | 2569.548
20 | 2566.744
21 | 2564.2544
22 | 2561.487
23 | 2558.448
24 | 2555.51
25 | 2552.535
26 | 2549.666
27 | 2546.457
28 | 2543.491
29 | 2540.345
30 | 2536.905
31 | 2533.692
32 | 2529.717
33 | 2525.74
34 | 2521.631
35 | 2517.1056
36 | 2512.618
37 | 2507.616
38 | 2502.042
39 | 2496.127
40 | 2489.341
41 | 2482.394
42 | 2474.943
43 | 2467.02
44 | 2458.543
45 | 2449.778
46 | 2440.476
47 | 2430.501
48 | 2420.2336
49 | 2409.4336
50 | 2399.354
51 | 2389.177
52 | 2376.783
53 | 2363.452
54 | 2349.1584
55 | 2334.358
56 | 2320.422
57 | 2303.534
58 | 2286.578
59 | 2270.2
60 | 2253.0496
61 | 2232.943
62 | 2212.674
63 | 2191.014
64 | 2168.408
65 | 2144.001
66 | 2119.823
67 | 2094.267
68 | 2068.089
69 | 2040.796
70 | 2012.788
71 | 1984.655
72 | 1950.193
73 | 1918.201
74 | 1885.8
75 | 1846.731
76 | 1808.259
77 | 1767.818
78 | 1719.863
79 | 1675.7152
80 | 1636.808
81 | 1599.711
82 | 1565.405
83 | 1529.34
84 | 1495.04
85 | 1460.237
86 | 1424.998
87 | 1389.724
88 | 1352.234
89 | 1314.922
90 | 1277.677
91 | 1239.208
92 | 1200.681
93 | 1157.837
94 | 1112.364
95 | 1065.8816
96 | 1017.756
97 | 968.602
98 | 913.2696