## Cycle
Cycle (N) | Capacity (mAh)
1 | 990.6151
2 | 2643.722
3 | 2641.554
4 | 2638.136
5 | 2633.255
6 | 2628.658
7 | 2623.977
8 | 2619.659
9 | 2615.509
10 | 2611.419
11 | 2607.8
12 | 2603.697
13 | 2599.9952
14 | 2596.096
15 | 2592.375
16 | 2588.615
17 | 2584.601
18 | 2580.872
19 | 2576.725
20 | 2572.049
21 | 2568.1648
22 | 2563.777
23 | 2559.861
24 | 2555.645
25 | 2551.783
26 | 2547.608
27 | 2543.228
28 | 2537.796
29 | 2532.57
30 | 2526.372
31 | 2520.382
32 | 2513.375
33 | 2505.538
34 | 2496.283
35 | 2485.813
36 | 2474.358
37 | 2462.202
38 | 2448.716
39 | 2434.638
40 | 2420.589
41 | 2406.196
42 | 2391.786
43 | 2376.263
44 | 2362.3984
45 | 2342.63
46 | 2321.25
47 | 2301.786
48 | 2281.274
49 | 2259.731
50 | 2240.182
51 | 2217.2672
52 | 2189.924
53 | 2166.575
54 | 2141.225
55 | 2120.657
56 | 2091.049
57 | 2054.308
58 | 2019.145
59 | 1987.525
60 | 1952.8016
61 | 1918.485
62 | 1889.394
63 | 1847.729
64 | 1808.175
65 | 1765.888