## Cycle
Cycle (N) | Capacity (mAh)
1 | 979.5491
2 | 2631.265
3 | 2630.343
4 | 2627.817
5 | 2624.871
6 | 2621.288
7 | 2617.532
8 | 2613.908
9 | 2609.748
10 | 2605.487
11 | 2601.791
12 | 2598.401
13 | 2594.613
14 | 2590.985
15 | 2587.519
16 | 2583.838
17 | 2580.201
18 | 2576.423
19 | 2572.666
20 | 2568.478
21 | 2565.098
22 | 2561.283
23 | 2557.671
24 | 2553.786
25 | 2550.299
26 | 2546.937
27 | 2543.179
28 | 2539.123
29 | 2534.081
30 | 2528.864
31 | 2523.341
32 | 2515.802
33 | 2507.8016
34 | 2499.7408
35 | 2492.074
36 | 2484.652
37 | 2476.9264
38 | 2468.0352
39 | 2459.307
40 | 2449.982
41 | 2440.378
42 | 2429.913
43 | 2421.142
44 | 2407.72
45 | 2395.153
46 | 2383.516
47 | 2372.557
48 | 2364.099
49 | 2354.415
50 | 2339.927
51 | 2325.046
52 | 2310.68
53 | 2294.743
54 | 2279.46
55 | 2263.3888
56 | 2247.162
57 | 2229.829
58 | 2212.986
59 | 2199.146
60 | 2173.967
61 | 2151.218
62 | 2129.3504
63 | 2106.718
64 | 2084.268
65 | 2062.343
66 | 2041.45
67 | 2021.485