## Cycle
Cycle (N) | Capacity (mAh)
1 | 984.3725
2 | 2638.194
3 | 2637.178
4 | 2633.581
5 | 2628.4288
6 | 2622.172
7 | 2615.269
8 | 2608.25
9 | 2601.057
10 | 2593.895
11 | 2587.904
12 | 2582.157
13 | 2576.797
14 | 2571.353
15 | 2566.12
16 | 2560.792
17 | 2556.103
18 | 2551.511
19 | 2547.671
20 | 2543.832
21 | 2540.042
22 | 2536.405
23 | 2532.767
24 | 2528.672
25 | 2524.654
26 | 2520.065
27 | 2515.655
28 | 2510.77
29 | 2506.241
30 | 2500.357
31 | 2493.002
32 | 2485.19
33 | 2476.957
34 | 2467.063
35 | 2456.46
36 | 2445.396
37 | 2433.017
38 | 2420.26
39 | 2405.953
40 | 2392.864
41 | 2380.378
42 | 2367.944
43 | 2353.65
44 | 2337.964
45 | 2321.7424
46 | 2304.849
47 | 2287.622
48 | 2269.794
49 | 2249.009
50 | 2226.561
51 | 2203.236
52 | 2178.652
53 | 2152.051
54 | 2125.272
55 | 2093.679
56 | 2065.208
57 | 2038.862
58 | 2014.438
59 | 1988.511
60 | 1960.087
61 | 1934.417
62 | 1903.5744
63 | 1864.944
64 | 1833.0848
65 | 1812.642
66 | 1777.7008
67 | 1746.679
68 | 1708.812
69 | 1675.667
70 | 1646.666
71 | 1618.523
72 | 1590.615
73 | 1561.85
74 | 1529.023
75 | 1497.092
76 | 1463.763
77 | 1429.265
78 | 1393.919
79 | 1357.55
80 | 1318.927
81 | 1278.019
82 | 1234.415
83 | 1190.211
84 | 1144.766
85 | 1095.451
86 | 1043.659
87 | 990.2207
88 | 933.2364
89 | 870.643
90 | 802.9157
91 | 730.621
92 | 661.4761
93 | 599.2726
94 | 546.4268
95 | 499.8992
96 | 459.0611
97 | 420.4344