## Cycle
Cycle (N) | Capacity (mAh)
1 | 978.8434
2 | 2621.97
3 | 2620.522
4 | 2616.438
5 | 2609.778
6 | 2603.321
7 | 2596.595
8 | 2590.448
9 | 2584.316
10 | 2578.659
11 | 2573.716
12 | 2569.14
13 | 2565.319
14 | 2561.746
15 | 2557.956
16 | 2554.837
17 | 2551.601
18 | 2548.0816
19 | 2545.152
20 | 2541.772
21 | 2538.2128
22 | 2534.837
23 | 2531.2256
24 | 2527.575
25 | 2523.921
26 | 2520.0784
27 | 2515.926
28 | 2511.189
29 | 2504.476
30 | 2496.216
31 | 2487.292
32 | 2476.837
33 | 2466.029
34 | 2455.112
35 | 2444.069
36 | 2432.118
37 | 2418.724
38 | 2404.449
39 | 2391.105
40 | 2375.326
41 | 2359.4064
42 | 2344.726
43 | 2328.944
44 | 2312.169
45 | 2292.828
46 | 2271.238
47 | 2250.73
48 | 2230.502
49 | 2204.061
50 | 2181.421
51 | 2156.489
52 | 2129.779
53 | 2099.193
54 | 2070.119
55 | 2043.115
56 | 2015.09
57 | 1986.991
58 | 1957.854
59 | 1923.021
60 | 1890.756
61 | 1861.655
62 | 1832.51
63 | 1802.93
64 | 1777.018
65 | 1745.234
66 | 1717.363
67 | 1686.959
68 | 1657.256
69 | 1628.676
70 | 1600.98
71 | 1564.091
72 | 1523.841
73 | 1484.7768
74 | 1446.958
75 | 1408.838
76 | 1370.973
77 | 1332.735
78 | 1297.572
79 | 1259.903
80 | 1223.716
81 | 1186.458
82 | 1147.649
83 | 1108.788
84 | 1067.945
85 | 1025.695
86 | 979.5691
87 | 932.0478
88 | 880.8708
89 | 825.0689
90 | 765.1171
91 | 705.3045
92 | 644.7319
93 | 586.6488
94 | 535.0985
95 | 486.9867
96 | 447.0783
97 | 412.9665
98 | 382.4432
99 | 356.6082
100 | 331.4449
101 | 305.213
102 | 279.0138
103 | 254.1154
104 | 230.4236
105 | 212.3952
106 | 194.2332
107 | 177.8203
108 | 165.8452
109 | 154.7119
110 | 145.2316
111 | 137.3484
112 | 129.9437
113 | 124.4571
114 | 118.2182
115 | 112.9549
116 | 107.4033
117 | 102.4873
118 | 98.35258
119 | 94.05521
120 | 90.35721
121 | 87.1869
122 | 83.99263
123 | 80.42811
124 | 77.87796
125 | 75.55092
126 | 72.59989
127 | 70.31962
128 | 68.54811
129 | 66.77617
130 | 64.85681
131 | 63.12361
132 | 61.76545
133 | 60.7588
134 | 59.15727
135 | 57.85114
136 | 56.75743
137 | 56.04066
138 | 55.36693
139 | 54.33733
140 | 53.43915
141 | 52.71596
142 | 52.33581
143 | 51.80646
144 | 50.96999
145 | 50.40654
146 | 49.80202
147 | 49.45824
148 | 49.25741
149 | 48.54404
150 | 48.03607
151 | 47.58473
152 | 47.20092
153 | 47.20307
154 | 46.586175
155 | 46.07156
156 | 45.75813
157 | 45.3622
158 | 45.206
159 | 45.15774
160 | 44.56128
161 | 44.21874
162 | 43.95821
163 | 43.67763
164 | 43.75143
165 | 43.55849
166 | 43.11394
167 | 42.86952
168 | 42.66494
169 | 42.45062
170 | 42.64853
171 | 42.37815
172 | 42.00063
173 | 41.79195
174 | 41.61454
175 | 41.43291
176 | 41.69153
177 | 41.2178
178 | 40.29474
179 | 37.90623
180 | 36.92011
181 | 39.79378