## Cycle
Cycle (N) | Capacity (mAh)
1 | 992.7503
2 | 2640.316
3 | 2639.446
4 | 2636.503
5 | 2632.152
6 | 2627.77
7 | 2622.607
8 | 2617.311
9 | 2612.822
10 | 2608.001
11 | 2603.598
12 | 2598.942
13 | 2594.158
14 | 2589.723
15 | 2585.632
16 | 2582.042
17 | 2578.315
18 | 2575.214
19 | 2572.221
20 | 2569.072
21 | 2565.937
22 | 2562.896
23 | 2559.609
24 | 2556.707
25 | 2553.753
26 | 2550.811
27 | 2547.806
28 | 2544.69
29 | 2541.348
30 | 2536.297
31 | 2530.729
32 | 2524.583
33 | 2518.317
34 | 2512.401
35 | 2505.42
36 | 2497.273
37 | 2489.055
38 | 2480.475
39 | 2472.044
40 | 2463.3136
41 | 2454.48
42 | 2446.071
43 | 2437.105
44 | 2426.928
45 | 2417.083
46 | 2406.004
47 | 2395.097
48 | 2383.407
49 | 2371.3664
50 | 2359.124
51 | 2344.041
52 | 2328.464
53 | 2312.0128
54 | 2295.462
55 | 2278.913
56 | 2261.781
57 | 2243.707
58 | 2227.225
59 | 2207.251
60 | 2184.6672
61 | 2161.807
62 | 2139.1712
63 | 2114.855
64 | 2091.591
65 | 2068.733
66 | 2043.363
67 | 2016.617
68 | 1985.767
69 | 1956.909
70 | 1927.268
71 | 1900.858
72 | 1871.568
73 | 1838.3376
74 | 1801.814
75 | 1767.432
76 | 1735.35
77 | 1697.039
78 | 1663.175
79 | 1628.823
80 | 1594.113
81 | 1560.952
82 | 1529.786
83 | 1495.643
84 | 1457.47
85 | 1419.467
86 | 1380.894
87 | 1339.976
88 | 1296.874
89 | 1255.115
90 | 1210.891
91 | 1167.377
92 | 1122.3168
93 | 1073.514
94 | 1019.312
95 | 963.8974
96 | 904.3675
97 | 839.3941
98 | 771.8064
99 | 705.1092
100 | 596.2528