## Cycle
Cycle (N) | Capacity (mAh)
1 | 981.5386
2 | 2630.196
3 | 2629.281
4 | 2626.607
5 | 2623.687
6 | 2619.748
7 | 2615.425
8 | 2610.837
9 | 2606.564
10 | 2602.38
11 | 2599.073
12 | 2595.782
13 | 2592.412
14 | 2588.501
15 | 2585.016
16 | 2581.624
17 | 2577.912
18 | 2574.118
19 | 2570.692
20 | 2567.022
21 | 2564.314
22 | 2561.2736
23 | 2558.201
24 | 2555.077
25 | 2552.394
26 | 2549.343
27 | 2546.156
28 | 2543.284
29 | 2540.183
30 | 2536.438
31 | 2531.8992
32 | 2526.284
33 | 2520.076
34 | 2513.538
35 | 2506.766
36 | 2499.706
37 | 2491.6048
38 | 2483.1536
39 | 2473.215
40 | 2463.397
41 | 2453.147
42 | 2442.616
43 | 2431.289
44 | 2419.297
45 | 2406.65
46 | 2393.717
47 | 2380.716
48 | 2364.731
49 | 2348.83
50 | 2335.142
51 | 2317.215
52 | 2298.889
53 | 2280.059
54 | 2260.37
55 | 2239.879
56 | 2219.025
57 | 2204.049
58 | 2176.057
59 | 2149.479
60 | 2125.639
61 | 2099.932
62 | 2075.255
63 | 2048.335
64 | 2018.9184
65 | 1993.621
66 | 1973.569
67 | 1949.754
68 | 1921.203
69 | 1894.584
70 | 1861.8224
71 | 1830.156
72 | 1798.225
73 | 1766.89
74 | 1740.238
75 | 1711.236
76 | 1678.039
77 | 1645.658
78 | 1616.729
79 | 1586.228
80 | 1557.438
81 | 1527.341
82 | 1496.679
83 | 1464.628
84 | 1432.027