## Cycle
Cycle (N) | Capacity (mAh)
1 | 980.7304
2 | 2631.781
3 | 2630.934
4 | 2628.214
5 | 2623.695
6 | 2618.622
7 | 2612.748
8 | 2607.318
9 | 2602.067
10 | 2596.99
11 | 2592.909
12 | 2588.83
13 | 2584.903
14 | 2580.585
15 | 2576.672
16 | 2572.858
17 | 2569.803
18 | 2566.177
19 | 2563.131
20 | 2560.031
21 | 2556.95
22 | 2553.721
23 | 2550.582
24 | 2547.2816
25 | 2544.241
26 | 2540.867
27 | 2537.524
28 | 2534.49
29 | 2531.289
30 | 2527.913
31 | 2524.538
32 | 2520.341
33 | 2515.169
34 | 2509.442
35 | 2502.381
36 | 2494.985
37 | 2487.34
38 | 2478.9136
39 | 2469.491
40 | 2458.8352
41 | 2447.3552
42 | 2435.986
43 | 2423.499
44 | 2411.856
45 | 2399.814
46 | 2386.806
47 | 2370.406
48 | 2352.418
49 | 2335.759
50 | 2319.18
51 | 2302.01
52 | 2284.787
53 | 2265.904
54 | 2244.7584
55 | 2221.86
56 | 2199.907
57 | 2176.661
58 | 2150.859
59 | 2127.307
60 | 2100.8848
61 | 2072.406
62 | 2041.559
63 | 2013.2
64 | 1984.307
65 | 1952.661
66 | 1920.962
67 | 1887.327
68 | 1859.984
69 | 1827.602
70 | 1797.083
71 | 1766.426
72 | 1739.476
73 | 1711.926
74 | 1681.0976
75 | 1648.264
76 | 1615.438
77 | 1583.356
78 | 1552.002
79 | 1521.188
80 | 1488.146
81 | 1454.929
82 | 1421.7072
83 | 1387.9176
84 | 1356.036
85 | 1323.01
86 | 1287.955