## Cycle
Cycle (N) | Capacity (mAh)
1 | 976.9132
2 | 2625.509
3 | 2625.428
4 | 2623.003
5 | 2619.76
6 | 2616.058
7 | 2611.925
8 | 2607.59
9 | 2602.991
10 | 2598.526
11 | 2593.6064
12 | 2588.6864
13 | 2583.906
14 | 2579.152
15 | 2574.534
16 | 2569.745
17 | 2564.668
18 | 2560.085
19 | 2555.513
20 | 2550.672
21 | 2545.945
22 | 2541.469
23 | 2537.024
24 | 2532.175
25 | 2526.953
26 | 2521.181
27 | 2514.5088
28 | 2505.393
29 | 2494.671
30 | 2484.8
31 | 2473.098
32 | 2460.273
33 | 2447.02
34 | 2429.454
35 | 2413.162
36 | 2396.13
37 | 2378.8464
38 | 2369.522
39 | 2352.041
40 | 2330.485
41 | 2314.47
42 | 2297.925
43 | 2280.738
44 | 2265.456
45 | 2250.134
46 | 2234.608
47 | 2219.6592
48 | 2204.102
49 | 2187.597
50 | 2171.302
51 | 2149.49
52 | 2130.536
53 | 2114.274
54 | 2089.342
55 | 2067.183
56 | 2052.05
57 | 2033.462
58 | 2014.832
59 | 1994.596
60 | 1975.367
61 | 1949.511
62 | 1924.629
63 | 1897.494
64 | 1873.069
65 | 1849.777
66 | 1823.958
67 | 1798.021
68 | 1769.489
69 | 1741.685
70 | 1713.384
71 | 1689.077
72 | 1657.077
73 | 1631.7008
74 | 1600.148
75 | 1572.707
76 | 1535.525
77 | 1498.268
78 | 1463.526
79 | 1423.341
80 | 1387.432
81 | 1250.5224