## Cycle
Cycle (N) | Capacity (mAh)
1 | 982.9563
2 | 2638.078
3 | 2637.459
4 | 2634.625
5 | 2630.5216
6 | 2625.905
7 | 2621.392
8 | 2616.842
9 | 2612.212
10 | 2607.466
11 | 2602.985
12 | 2598.165
13 | 2593.294
14 | 2588.2928
15 | 2582.901
16 | 2577.663
17 | 2572.726
18 | 2567.089
19 | 2562.098
20 | 2556.673
21 | 2551.737
22 | 2546.743
23 | 2542.069
24 | 2537.191
25 | 2531.146
26 | 2524.716
27 | 2516.505
28 | 2507.943
29 | 2498.509
30 | 2489.351
31 | 2478.072
32 | 2465.174
33 | 2446.9616
34 | 2434.353
35 | 2415.681
36 | 2394.214
37 | 2381.136
38 | 2355.529
39 | 2334.011
40 | 2316.381
41 | 2295.451
42 | 2277.412
43 | 2257.3248
44 | 2237.69
45 | 2215.422
46 | 2195.681
47 | 2174.813
48 | 2153.259
49 | 2133.0816
50 | 2109.499
51 | 2085.969
52 | 2063.064
53 | 2033.93
54 | 2005.824
55 | 1982.804
56 | 1961.9328
57 | 1942.42
58 | 1914.953
59 | 1890.031
60 | 1865.148
61 | 1841.675
62 | 1810.262
63 | 1779.539
64 | 1750.934
65 | 1728.675
66 | 1699.145
67 | 1665.966
68 | 1640.768
69 | 1604.241
70 | 1570.7312
71 | 1537.216
72 | 1502.632
73 | 1468.562
74 | 1433.585
75 | 1398.195
76 | 1361.255
77 | 1326.727
78 | 1288.278
79 | 1247.556
80 | 1205.477
81 | 1160.8504