## Cycle
Cycle (N) | Capacity (mAh)
1 | 982.5524
2 | 2635.701
3 | 2635.104
4 | 2632.459
5 | 2628.401
6 | 2623.776
7 | 2619.218
8 | 2614.926
9 | 2610.116
10 | 2605.536
11 | 2601.172
12 | 2596.886
13 | 2592.557
14 | 2588.463
15 | 2583.5584
16 | 2579.772
17 | 2576.275
18 | 2573.3008
19 | 2570.623
20 | 2567.645
21 | 2564.823
22 | 2561.956
23 | 2558.948
24 | 2555.841
25 | 2552.497
26 | 2548.256
27 | 2542.811
28 | 2536.661
29 | 2530.678
30 | 2523.951
31 | 2517.366
32 | 2510.424
33 | 2504.013
34 | 2497.587
35 | 2491.071
36 | 2484.134
37 | 2476.502
38 | 2468.821
39 | 2461.032
40 | 2452.978
41 | 2444.889
42 | 2436.244
43 | 2426.8752
44 | 2417.521
45 | 2408.112
46 | 2397.797
47 | 2386.8
48 | 2375.018
49 | 2362.476
50 | 2350.844
51 | 2339.506
52 | 2325.638
53 | 2310.516
54 | 2295.501
55 | 2281.2
56 | 2266.663
57 | 2250.624
58 | 2232.611
59 | 2213.462
60 | 2194.128
61 | 2173.414
62 | 2153.02
63 | 2132.106
64 | 2108.754
65 | 2084.502
66 | 2059.756
67 | 2031.153
68 | 2005.891
69 | 1978.482
70 | 1949.814
71 | 1921.742
72 | 1896.909
73 | 1869.418
74 | 1841.8624
75 | 1804.354
76 | 1766.527
77 | 1728.168
78 | 1690.999
79 | 1656.168
80 | 1620.009
81 | 1586.494
82 | 1552.902
83 | 1521.348
84 | 1490.361
85 | 1458.316
86 | 1424.478