## Cycle
Cycle (N) | Capacity (mAh)
1 | 987.0716
2 | 2640.098
3 | 2638.438
4 | 2635.43
5 | 2631.04
6 | 2625.628
7 | 2620.024
8 | 2614.531
9 | 2608.8864
10 | 2603.611
11 | 2598.249
12 | 2593.038
13 | 2587.841
14 | 2582.886
15 | 2577.754
16 | 2573.0128
17 | 2568.3328
18 | 2564.153
19 | 2560.341
20 | 2556.3712
21 | 2552.278
22 | 2548.209
23 | 2544.391
24 | 2540.639
25 | 2536.516
26 | 2532.144
27 | 2527.121
28 | 2521.975
29 | 2516.45
30 | 2510.376
31 | 2504.223
32 | 2496.856
33 | 2489.164
34 | 2480.432
35 | 2471.624
36 | 2460.979
37 | 2451.224
38 | 2441.734
39 | 2427.8464
40 | 2412.541
41 | 2401.028
42 | 2387.343
43 | 2369.265
44 | 2353.47
45 | 2338.385
46 | 2321.895
47 | 2304.744
48 | 2287.223
49 | 2268.4016
50 | 2250.712
51 | 2233.652
52 | 2210.5536
53 | 2188.618
54 | 2167.801
55 | 2149.3984
56 | 2124.695
57 | 2099.1
58 | 2076.098
59 | 2051.07
60 | 2027.179
61 | 2003.499
62 | 1975.503
63 | 1952.003
64 | 1919.986
65 | 1889.318
66 | 1856.181
67 | 1825.324
68 | 1800.697
69 | 1764.473
70 | 1733.172
71 | 1697.54
72 | 1665.003
73 | 1632.008
74 | 1599.621
75 | 1564.562
76 | 1528.817
77 | 1491.482
78 | 1452.329
79 | 1413.184
80 | 1374.595
81 | 1310.165