## Cycle
Cycle (N) | Capacity (mAh)
1 | 980.9636
2 | 2628.361
3 | 2627.1536
4 | 2625.019
5 | 2622.182
6 | 2618.601
7 | 2614.311
8 | 2609.98
9 | 2605.271
10 | 2600.484
11 | 2595.8464
12 | 2591.318
13 | 2586.335
14 | 2581.556
15 | 2576.63
16 | 2571.795
17 | 2566.8272
18 | 2561.804
19 | 2557.354
20 | 2552.561
21 | 2548.497
22 | 2544.6384
23 | 2540.306
24 | 2536.265
25 | 2531.811
26 | 2526.918
27 | 2521.51
28 | 2515.988
29 | 2509.25
30 | 2499.946
31 | 2489.637
32 | 2478.111
33 | 2465.952
34 | 2455.219
35 | 2440.189
36 | 2420.384
37 | 2401.866
38 | 2385.538
39 | 2368.188
40 | 2351.352
41 | 2328.921
42 | 2307.481
43 | 2286.878
44 | 2266.932
45 | 2243.398
46 | 2215.519
47 | 2194.164
48 | 2174.6352
49 | 2155.179
50 | 2134.258
51 | 2111.9504
52 | 2090.405
53 | 2071.93
54 | 2049.516
55 | 2026.4512
56 | 2004.596
57 | 1987.41
58 | 1963.724
59 | 1937.273
60 | 1915.793
61 | 1889.656
62 | 1862.578
63 | 1840.458
64 | 1818.908
65 | 1797.977
66 | 1774.1696
67 | 1748.777
68 | 1725.918
69 | 1703.1248
70 | 1674.191
71 | 1644.156
72 | 1613.353
73 | 1581.0848
74 | 1552.214
75 | 1520.786
76 | 1486.355
77 | 1454.912
78 | 1420.1392
79 | 1386.425
80 | 1353.733
81 | 1319.971
82 | 1283.773
83 | 1248.039