## Cycle
Cycle (N) | Capacity (mAh)
1 | 986.7545
2 | 2641.691
3 | 2640.805
4 | 2638.19
5 | 2634.564
6 | 2630.524
7 | 2625.8672
8 | 2621.161
9 | 2616.857
10 | 2612.205
11 | 2607.879
12 | 2603.542
13 | 2599.238
14 | 2595.099
15 | 2590.649
16 | 2586.353
17 | 2582.054
18 | 2578.27
19 | 2574.788
20 | 2571.136
21 | 2567.786
22 | 2564.153
23 | 2560.656
24 | 2557.494
25 | 2554
26 | 2550.881
27 | 2547.429
28 | 2542.439
29 | 2535.587
30 | 2527.4688
31 | 2517.951
32 | 2508.811
33 | 2499.494
34 | 2490.304
35 | 2479.947
36 | 2467.168
37 | 2453.57
38 | 2440.758
39 | 2427.503
40 | 2414.051
41 | 2400.187
42 | 2384.913
43 | 2372.326
44 | 2358.304
45 | 2340.788
46 | 2326.77
47 | 2314.611
48 | 2298.9296
49 | 2282.987
50 | 2268.969
51 | 2252.79
52 | 2236.527
53 | 2216.927
54 | 2196.142
55 | 2175.361
56 | 2155.646
57 | 2137.376
58 | 2112.368
59 | 2082.499
60 | 2052.93
61 | 2028.409
62 | 2004.743
63 | 1988.48
64 | 1965.305
65 | 1935.443
66 | 1906.259
67 | 1877.174
68 | 1849.479
69 | 1822.233
70 | 1783.708
71 | 1749.127
72 | 1720.66
73 | 1692.074
74 | 1659.832
75 | 1628.963
76 | 1598.858
77 | 1562.959
78 | 1526.569
79 | 1490.096
80 | 1453.627
81 | 1413.905
82 | 1338.222