## Cycle
Cycle (N) | Capacity (mAh)
1 | 985.8443
2 | 2642.71
3 | 2641.9856
4 | 2638.586
5 | 2633.808
6 | 2628.22
7 | 2622.567
8 | 2617.011
9 | 2610.444
10 | 2605.105
11 | 2599.948
12 | 2594.384
13 | 2589.858
14 | 2585.18
15 | 2581.142
16 | 2577.3744
17 | 2573.4144
18 | 2569.939
19 | 2566.4192
20 | 2562.927
21 | 2559.7936
22 | 2556.3
23 | 2553.004
24 | 2549.774
25 | 2546.19
26 | 2541.866
27 | 2537.648
28 | 2532.444
29 | 2527.103
30 | 2521.18
31 | 2514.79
32 | 2508.412
33 | 2500.929
34 | 2492.759
35 | 2483.4672
36 | 2473.462
37 | 2462.43
38 | 2450.246
39 | 2437.033
40 | 2423.595
41 | 2409.073
42 | 2394.075
43 | 2378.921
44 | 2365.159
45 | 2349.379
46 | 2330.362
47 | 2309.436
48 | 2289.521
49 | 2269.77
50 | 2247.155
51 | 2223.711
52 | 2200.201
53 | 2174.971
54 | 2154.722
55 | 2129.103
56 | 2096.765
57 | 2065.28
58 | 2030.391
59 | 1997.192
60 | 1965.298
61 | 1931.3936
62 | 1892.078
63 | 1852.822
64 | 1808.219
65 | 1766.145
66 | 1730.426
67 | 1691.887
68 | 1650.533
69 | 1608.803
70 | 1566.606
71 | 1525.633
72 | 1486.581
73 | 1449.737
74 | 1411.907
75 | 1370.317
76 | 1326.352
77 | 1281.093
78 | 1235.935
79 | 1189.011
80 | 1140.997
81 | 1091.1976
82 | 1038.52
83 | 985.5638
84 | 931.242