## Cycle
Cycle (N) | Capacity (mAh)
1 | 980.4312
2 | 2624.286
3 | 2623.0144
4 | 2619.4736
5 | 2615.157
6 | 2610.345
7 | 2604.907
8 | 2599.761
9 | 2594.431
10 | 2589.417
11 | 2584.985
12 | 2581.177
13 | 2577.7
14 | 2574.198
15 | 2570.748
16 | 2567.707
17 | 2564.604
18 | 2561.764
19 | 2558.803
20 | 2555.691
21 | 2552.318
22 | 2549.158
23 | 2546.404
24 | 2543.378
25 | 2540.295
26 | 2536.657
27 | 2533.136
28 | 2528.999
29 | 2524.31
30 | 2519.503
31 | 2513.839
32 | 2507.078
33 | 2500.3008
34 | 2493.172
35 | 2485.6
36 | 2477.345
37 | 2468.658
38 | 2459.339
39 | 2449.81
40 | 2439.47
41 | 2428.966
42 | 2417.745
43 | 2406.337
44 | 2394.558
45 | 2382.177
46 | 2368.772
47 | 2355.394
48 | 2340.864
49 | 2324.6448
50 | 2307.912
51 | 2291.298
52 | 2273.63
53 | 2255.062
54 | 2234.608
55 | 2214.014
56 | 2192.575
57 | 2171.4096
58 | 2150.294
59 | 2125.53
60 | 2096.899
61 | 2069.511
62 | 2044.608
63 | 2016.929
64 | 1990.892
65 | 1960.567
66 | 1929.101
67 | 1900.6
68 | 1874.999
69 | 1846.021
70 | 1817.185
71 | 1788.609
72 | 1759.27
73 | 1730.257
74 | 1694.5328
75 | 1666.003
76 | 1639.002
77 | 1610.506
78 | 1577.303
79 | 1543.257
80 | 1510.474
81 | 1474.4928
82 | 1440.488
83 | 1406.136
84 | 1366.5272
85 | 1326.529
86 | 1287.172
87 | 1246.662
88 | 1205.6728
89 | 1163.802
90 | 1117.302
91 | 1070.507
92 | 1022.299
93 | 975.1803
94 | 924.6618
95 | 872.4101
96 | 816.1471
97 | 759.8612
98 | 703.7532
99 | 650.3343
100 | 603.0504
101 | 555.8313
102 | 514.0836
103 | 478.9195
104 | 446.5715
105 | 416.0133
106 | 384.0787
107 | 351.4147
108 | 318.5912
109 | 286.9225
110 | 253.8122
111 | 228.4823
112 | 208.5905
113 | 193.3738
114 | 179.7331
115 | 169.9158
116 | 161.3974
117 | 153.7386
118 | 147.2357
119 | 143.8116
120 | 140.163
121 | 136.5343
122 | 131.8531
123 | 126.7562
124 | 121.4436
125 | 116.8035
126 | 111.4418
127 | 106.8766
128 | 103.1386
129 | 99.188
130 | 95.50847
131 | 92.57194
132 | 89.80907
133 | 86.77506
134 | 83.66435
135 | 75.96301
136 | 78.00899
137 | 76.84244
138 | 74.77228
139 | 72.7016