## Cycle
Cycle (N) | Capacity (mAh)
1 | 982.7559
2 | 2630.723
3 | 2630.0016
4 | 2627.364
5 | 2623.22
6 | 2618.553
7 | 2613.483
8 | 2608.645
9 | 2603.806
10 | 2598.809
11 | 2594.215
12 | 2589.992
13 | 2585.71
14 | 2581.726
15 | 2578.032
16 | 2574.727
17 | 2571.396
18 | 2568.159
19 | 2564.841
20 | 2561.658
21 | 2558.408
22 | 2555.298
23 | 2551.844
24 | 2548.588
25 | 2545.443
26 | 2541.778
27 | 2538.001
28 | 2534.3344
29 | 2530.069
30 | 2525.849
31 | 2521.264
32 | 2516.142
33 | 2511.268
34 | 2505.784
35 | 2499.766
36 | 2492.454
37 | 2485.331
38 | 2477.066
39 | 2467.855
40 | 2458.2112
41 | 2447.889
42 | 2437.301
43 | 2426.072
44 | 2414.012
45 | 2401.553
46 | 2388.871
47 | 2375.983
48 | 2361.645
49 | 2347.189
50 | 2331.41
51 | 2312.268
52 | 2292.551
53 | 2272.696
54 | 2251.8272
55 | 2230.306
56 | 2209.468
57 | 2188.456
58 | 2164.96
59 | 2143.296
60 | 2118.7552
61 | 2089.465
62 | 2055.072
63 | 2022.623
64 | 1987.759
65 | 1954.911
66 | 1925.873
67 | 1887.5952
68 | 1841.961
69 | 1797.4624
70 | 1747.785
71 | 1707.024
72 | 1666.165
73 | 1625.0448
74 | 1585.3056
75 | 1546.324
76 | 1507.652
77 | 1471.38
78 | 1436.441
79 | 1402.615
80 | 1368.481
81 | 1333.576
82 | 1298.014
83 | 1262.413
84 | 253.4127