## Cycle
Cycle (N) | Capacity (mAh)
1 | 976.7341
2 | 2620.344
3 | 2619.554
4 | 2617.102
5 | 2613.4
6 | 2608.99
7 | 2604.276
8 | 2599.786
9 | 2595.745
10 | 2592.228
11 | 2588.863
12 | 2586.114
13 | 2583.306
14 | 2580.501
15 | 2577.844
16 | 2575.054
17 | 2572.273
18 | 2569.697
19 | 2567.089
20 | 2564.492
21 | 2561.688
22 | 2559.15
23 | 2556.403
24 | 2553.457
25 | 2550.687
26 | 2547.895
27 | 2545.141
28 | 2542.201
29 | 2539.437
30 | 2536.445
31 | 2533.193
32 | 2529.933
33 | 2526.162
34 | 2521.828
35 | 2517.339
36 | 2512.449
37 | 2506.593
38 | 2500.657
39 | 2494.12
40 | 2486.75
41 | 2478.623
42 | 2470.76
43 | 2462.599
44 | 2453.8384
45 | 2445.268
46 | 2435.943
47 | 2426.671
48 | 2416.549
49 | 2405.947
50 | 2395.184
51 | 2384.561
52 | 2373.287
53 | 2360.093
54 | 2346.896
55 | 2330.127
56 | 2313.407
57 | 2295.484
58 | 2274.571
59 | 2253.136
60 | 2230.599
61 | 2206.767
62 | 2180.929
63 | 2154.196
64 | 2127.754
65 | 2102.258
66 | 2080.287
67 | 2047.831
68 | 2013.528
69 | 1981.126
70 | 1949.6272
71 | 1920.25
72 | 1889.938
73 | 1858.616
74 | 1830.2288
75 | 1794.458
76 | 1762.116
77 | 1728.739
78 | 1697.456
79 | 1667.3184
80 | 1632.1616
81 | 1598.197
82 | 1566.069
83 | 1533.215
84 | 1498.871
85 | 1461.512
86 | 1426.496
87 | 1391.674
88 | 1355.391
89 | 1314.983
90 | 1273.161
91 | 1228.146
92 | 1182.587
93 | 1135.335
94 | 1084.848
95 | 1031.427
96 | 971.7533
97 | 909.85
98 | 844.9389
99 | 778.3989
100 | 713.3533
101 | 657.4848
102 | 608.3412
103 | 561.5745
104 | 517.1804
105 | 477.3269
106 | 441.601
107 | 407.6357
108 | 376.6396
109 | 345.5135
110 | 316.9947
111 | 289.3855
112 | 263.5056
113 | 235.5317
114 | 215.0546
115 | 199.7767
116 | 187.4973
117 | 178.6171
118 | 172.1139
119 | 164.1107
120 | 157.8119
121 | 149.5822
122 | 143.1676
123 | 139.439
124 | 136.3804
125 | 133.1435
126 | 128.6188
127 | 125.0895
128 | 112.7677
129 | 110.2819
130 | 105.2565
131 | 100.2644
132 | 95.71899
133 | 92.87633
134 | 89.50254
135 | 86.17487
136 | 83.53668
137 | 81.21383
138 | 78.81989
139 | 76.58128
140 | 74.93557
141 | 73.32091
142 | 71.80564
143 | 70.44168
144 | 69.22545
145 | 68.11174
146 | 66.95787
147 | 65.97485
148 | 64.97118
149 | 63.9812
150 | 63.03159
151 | 62.22053
152 | 61.46969
153 | 60.74679
154 | 59.99552
155 | 59.24048
156 | 58.68235
157 | 58.08806
158 | 57.4736
159 | 56.89076
160 | 56.33039
161 | 55.84299
162 | 55.30307
163 | 54.77774
164 | 54.32831
165 | 53.941
166 | 53.49361
167 | 52.97831
168 | 52.48101
169 | 52.01729
170 | 51.73237
171 | 51.36071
172 | 50.87426
173 | 50.61267
174 | 50.27421
175 | 49.95078
176 | 49.50932
177 | 49.28636
178 | 48.90673
179 | 48.61354
180 | 48.34449
181 | 48.05401
182 | 47.7233
183 | 47.48308
184 | 47.18162
185 | 46.94347
186 | 46.60529
187 | 46.4407
188 | 46.11968
189 | 45.91017
190 | 45.72427
191 | 45.46559
192 | 45.38099
193 | 45.12292
194 | 44.95307
195 | 44.7161
196 | 44.47876
197 | 44.3392
198 | 44.18353
199 | 44.01972
200 | 43.90373
201 | 43.660025
202 | 43.51367
203 | 43.39601
204 | 43.29114
205 | 43.17243
206 | 43.07762
207 | 42.91783
208 | 42.86556
209 | 42.61812
210 | 42.51679
211 | 42.348775
212 | 42.18255
213 | 42.07389
214 | 41.990125
215 | 41.83006
216 | 41.777625
217 | 41.60605
218 | 41.46919
219 | 41.43326
220 | 41.29461
221 | 41.19158
222 | 40.98853
223 | 40.95116
224 | 40.86507
225 | 40.76155
226 | 40.61156
227 | 40.58354
228 | 40.42077
229 | 40.28579
230 | 40.178825
231 | 40.01778
232 | 39.95915
233 | 39.8101
234 | 39.82821
235 | 39.69231
236 | 39.705325
237 | 39.54794
238 | 39.45338
239 | 39.35178
240 | 39.35529
241 | 39.19975
242 | 39.07437
243 | 38.98838
244 | 38.85124
245 | 38.86411
246 | 38.79277
247 | 38.71379
248 | 38.69896
249 | 38.51939
250 | 38.48879
251 | 38.37439
252 | 38.32665
253 | 38.24806
254 | 38.06361
255 | 37.98303
256 | 37.91355
257 | 37.85211
258 | 37.86673
259 | 37.72182
260 | 37.62548
261 | 37.5087
262 | 37.49033
263 | 37.41076
264 | 37.32288
265 | 37.32077
266 | 37.11774
267 | 37.06049
268 | 37.02393
269 | 36.93092
270 | 36.86085
271 | 36.72154
272 | 36.59555
273 | 36.629275
274 | 36.64581
275 | 36.50359
276 | 36.49307
277 | 36.31376
278 | 36.2509
279 | 36.29749
280 | 36.14178
281 | 36.09119
282 | 36.0136
283 | 35.89127
284 | 35.85407
285 | 35.8555
286 | 35.86409
287 | 35.75692
288 | 35.70357
289 | 35.52424
290 | 35.4612