## Cycle
Cycle (N) | Capacity (mAh)
1 | 979.8286
2 | 2619.218
3 | 2618.199
4 | 2614.814
5 | 2609.552
6 | 2603.479
7 | 2597.852
8 | 2591.771
9 | 2586.309
10 | 2581.93
11 | 2577.398
12 | 2572.968
13 | 2568.959
14 | 2564.911
15 | 2561.308
16 | 2557.527
17 | 2554.02
18 | 2550.654
19 | 2546.877
20 | 2543.636
21 | 2540.1392
22 | 2536.481
23 | 2532.799
24 | 2528.612
25 | 2524.072
26 | 2518.524
27 | 2512.5344
28 | 2505.3552
29 | 2497.436
30 | 2488.409
31 | 2477.795
32 | 2466.093
33 | 2452.43
34 | 2438.791
35 | 2424.414
36 | 2412.745
37 | 2392.259
38 | 2370.376
39 | 2355.2448
40 | 2331.932
41 | 2311.43
42 | 2291.913
43 | 2275.024
44 | 2253.557
45 | 2232.921
46 | 2212.845
47 | 2191.066
48 | 2165.419
49 | 2141.664
50 | 2116.066
51 | 2091.274
52 | 2065.236
53 | 2041.027
54 | 2015.917
55 | 1993.672
56 | 1965.737
57 | 1943.562
58 | 1908.527
59 | 1880.336
60 | 1850.524
61 | 1821.219
62 | 1791.177
63 | 1760.517
64 | 1730.735
65 | 1699.781
66 | 1672.466
67 | 1644.846
68 | 1612.089
69 | 1579.83
70 | 1548.5344
71 | 1515.58
72 | 1484.706
73 | 1449.825
74 | 1415.0144
75 | 1378.013
76 | 1339.938
77 | 1301.239
78 | 1262.712
79 | 1222.5792
80 | 1182.863
81 | 1140.528
82 | 1095.714
83 | 1049.168
84 | 1000.63
85 | 949.6377
86 | 893.2129
87 | 832.0711
88 | 769.1659
89 | 703.7317
90 | 644.3106
91 | 591.0841
92 | 550.4745
93 | 517.474
94 | 482.5924
95 | 447.154
96 | 414.3528
97 | 380.1645
98 | 347.0131
99 | 318.1612
100 | 291.0892
101 | 265.7108
102 | 241.8282
103 | 218.3067
104 | 198.6573
105 | 180.2482
106 | 163.3385
107 | 148.292
108 | 134.6519
109 | 124.3104
110 | 115.6116
111 | 108.2972
112 | 102.6904
113 | 98.04657
114 | 93.46913
115 | 89.92153
116 | 86.77892
117 | 84.03503
118 | 81.36014
119 | 79.18323
120 | 77.08034
121 | 75.11772
122 | 73.15685
123 | 71.33673
124 | 69.67304
125 | 67.96523
126 | 66.45179
127 | 65.22807
128 | 63.92551
129 | 62.68107
130 | 61.46237
131 | 60.18139
132 | 59.03421
133 | 58.09328
134 | 57.02241
135 | 56.0337
136 | 55.06412
137 | 54.33506
138 | 53.57001
139 | 52.77911
140 | 52.04181
141 | 51.26297
142 | 50.64637
143 | 50.04011
144 | 49.38987
145 | 48.85033
146 | 48.15616
147 | 47.67656
148 | 47.19788
149 | 46.70593
150 | 46.26146
151 | 45.90005
152 | 45.42943
153 | 45.03645
154 | 44.65357
155 | 44.28831
156 | 43.9058
157 | 43.62074
158 | 43.25421
159 | 43.02454
160 | 42.83699
161 | 42.57922
162 | 42.32827
163 | 42.11661
164 | 41.85565
165 | 41.72936
166 | 41.57104
167 | 41.41862
168 | 41.20393
169 | 41.031
170 | 40.80564
171 | 40.09855
172 | 38.53869
173 | 34.8353
174 | 38.97575
175 | 38.38374