## Cycle
Cycle (N) | Capacity (mAh)
1 | 982.165
2 | 2622.772
3 | 2621.062
4 | 2617.538
5 | 2612.445
6 | 2607.342
7 | 2601.988
8 | 2596.372
9 | 2590.83
10 | 2585.978
11 | 2582.183
12 | 2578.46
13 | 2575.031
14 | 2571.896
15 | 2568.643
16 | 2565.481
17 | 2562.428
18 | 2559.488
19 | 2556.748
20 | 2553.818
21 | 2551.063
22 | 2548.057
23 | 2545.151
24 | 2541.705
25 | 2537.951
26 | 2534.174
27 | 2529.89
28 | 2525.149
29 | 2520.1728
30 | 2514.277
31 | 2507.798
32 | 2500.602
33 | 2492.129
34 | 2483.088
35 | 2473.019
36 | 2462.218
37 | 2451.622
38 | 2440.578
39 | 2428.759
40 | 2416.751
41 | 2404.599
42 | 2391.158
43 | 2376.793
44 | 2361.009
45 | 2344.71
46 | 2325.2192
47 | 2307.684
48 | 2289.012
49 | 2268.457
50 | 2247.748
51 | 2227.866
52 | 2209.21
53 | 2186.469
54 | 2163.404
55 | 2138.18
56 | 2109.442
57 | 2083.942
58 | 2057.898
59 | 2032.176
60 | 2006.634
61 | 1982.161
62 | 1952.9168
63 | 1924.1456
64 | 1898.153
65 | 1873.286
66 | 1847.056
67 | 1816.03
68 | 1787.886
69 | 1754.589
70 | 1726.531
71 | 1697.059
72 | 1666.763
73 | 1636.881
74 | 1603.4
75 | 1570.199
76 | 1539.526
77 | 1507.197
78 | 1474.543
79 | 1441.833
80 | 1409.89
81 | 1376.154
82 | 1340.5224
83 | 1303.335
84 | 1266.188
85 | 1227.647
86 | 1189.855
87 | 1150.954
88 | 1107.403
89 | 1059.531
90 | 1010.354
91 | 961.2843
92 | 908.3956
93 | 852.127
94 | 792.5485
95 | 734.4666
96 | 677.154
97 | 625.8734
98 | 578.91
99 | 535.2504
100 | 494.9695
101 | 457.738
102 | 424.8541
103 | 391.6058
104 | 359.4162
105 | 326.5323
106 | 295.3206
107 | 267.5213
108 | 244.9042
109 | 225.8904
110 | 209.0767
111 | 196.7053
112 | 184.8274
113 | 173.8642
114 | 165.253
115 | 159.056
116 | 154.1508
117 | 148.5087
118 | 142.602
119 | 137.2041
120 | 131.2494
121 | 126.0624
122 | 121.3655
123 | 117.3154
124 | 110.3326
125 | 0
126 | 8.333333e-06
127 | 0
128 | 0
129 | 8.333333e-06
130 | 0
131 | 0
132 | 8.333333e-06
133 | 8.333333e-06
134 | 0
135 | 0
136 | 0
137 | 0
138 | 0
139 | 0
140 | 0
141 | 0
142 | 8.333333e-06
143 | 8.333333e-06
144 | 0
145 | 8.333333e-06
146 | 0
147 | 0
148 | 0
149 | 0
150 | 0
151 | 0
152 | 0
153 | 0
154 | 0
155 | 8.333333e-06
156 | 8.333333e-06
157 | 0
158 | 8.333333e-06
159 | 0
160 | 0
161 | 0
162 | 8.333333e-06
163 | 8.333333e-06
164 | 0
165 | 0
166 | 0
167 | 8.333333e-06
168 | 0
169 | 8.333333e-06
170 | 0
171 | 0
172 | 8.333333e-06
173 | 0
174 | 0
175 | 8.333333e-06
176 | 0
177 | 8.333333e-06
178 | 0
179 | 0
180 | 0
181 | 0
182 | 8.333333e-06
183 | 8.333333e-06
184 | 0
185 | 0
186 | 0
187 | 0
188 | 0
189 | 8.333333e-06
190 | 0
191 | 0
192 | 0
193 | 0
194 | 0
195 | 0
196 | 0
197 | 0
198 | 0
199 | 0
200 | 0
201 | 0
202 | 0
203 | 8.333333e-06
204 | 8.333333e-06
205 | 0
206 | 0
207 | 8.333333e-06
208 | 8.333333e-06
209 | 8.333333e-06
210 | 8.333333e-06
211 | 8.333333e-06
212 | 8.333333e-06
213 | 0
214 | 0
215 | 0
216 | 0
217 | 1.666667e-05
218 | 1.666667e-05
219 | 0
220 | 0
221 | 8.333333e-06
222 | 0
223 | 0
224 | 0
225 | 8.333333e-06
226 | 8.333333e-06
227 | 0
228 | 0
229 | 1.666667e-05
230 | 3.611111e-05
231 | 1.666667e-05
232 | 0
233 | 0
234 | 1.666667e-05
235 | 8.333333e-06
236 | 8.333333e-06
237 | 1.666667e-05
238 | 1.666667e-05
239 | 0
240 | 8.333333e-06
241 | 0
242 | 8.333333e-06
243 | 0
244 | 0
245 | 8.333333e-06
246 | 8.333333e-06
247 | 8.333333e-06
248 | 0