## Cycle
Cycle (N) | Capacity (mAh)
1 | 975.3988
2 | 2612.732
3 | 2611.415
4 | 2608.273
5 | 2604.924
6 | 2600.063
7 | 2595.412
8 | 2591.124
9 | 2586.82
10 | 2583.068
11 | 2579.276
12 | 2575.993
13 | 2572.928
14 | 2570.0752
15 | 2567.217
16 | 2564.174
17 | 2561.619
18 | 2558.664
19 | 2555.992
20 | 2552.664
21 | 2549.324
22 | 2545.861
23 | 2541.999
24 | 2538.233
25 | 2533.665
26 | 2528.722
27 | 2523.33
28 | 2517.173
29 | 2510.702
30 | 2503.196
31 | 2495.805
32 | 2487.68
33 | 2478.873
34 | 2469.672
35 | 2459.859
36 | 2449.55
37 | 2438.669
38 | 2427.687
39 | 2416.122
40 | 2404.13
41 | 2391.005
42 | 2377.38
43 | 2362.708
44 | 2347.544
45 | 2332.249
46 | 2315.793
47 | 2298.312
48 | 2280.334
49 | 2262.914
50 | 2245.06
51 | 2223.8384
52 | 2196.024
53 | 2172.097
54 | 2150.467
55 | 2128.526
56 | 2105.807
57 | 2081.204
58 | 2050.42
59 | 2015.7
60 | 1983.438
61 | 1956.4752
62 | 1932.06
63 | 1896.381
64 | 1864.743
65 | 1833.207
66 | 1803.585
67 | 1773.001
68 | 1744.113
69 | 1714.627
70 | 1684.428
71 | 1652.383
72 | 1624.4432
73 | 1588.304
74 | 1557.005
75 | 1526.483
76 | 1493.956
77 | 1458.425
78 | 1422.6904
79 | 1386.825
80 | 1349.8568
81 | 1311.041
82 | 1270.538
83 | 1228.926
84 | 1185.494
85 | 1137.006
86 | 1086.465
87 | 1032.683
88 | 976.4481
89 | 913.6425
90 | 847.6696
91 | 778.6492
92 | 713.2542
93 | 653.6512
94 | 602.1076
95 | 558.8575
96 | 521.1465
97 | 485.2224
98 | 450.7224
99 | 416.8368
100 | 387.1187
101 | 357.3869
102 | 328.985
103 | 301.4718
104 | 276.372
105 | 255.0247
106 | 236.1011
107 | 224.1495
108 | 211.132
109 | 200.4378
110 | 190.7673
111 | 181.9977
112 | 175.7349
113 | 169.0704
114 | 164.2384
115 | 159.6526
116 | 155.8627
117 | 151.3993
118 | 147.7905
119 | 143.4424
120 | 139.1166
121 | 135.7078
122 | 130.7965
123 | 126.6749
124 | 122.1657
125 | 118.2973
126 | 113.4268
127 | 108.7132
128 | 102.7204
129 | 90.68043
130 | 90.07938
131 | 87.29817
132 | 84.48651
133 | 81.62937
134 | 79.46869
135 | 77.39538
136 | 75.70071
137 | 74.12466
138 | 72.59827
139 | 71.28775
140 | 70.04173
141 | 68.93518
142 | 67.93679
143 | 66.91416
144 | 65.9487
145 | 65.17083
146 | 64.3214
147 | 63.55486
148 | 62.81617
149 | 62.09371
150 | 61.44399
151 | 60.85856
152 | 60.29763
153 | 59.70173
154 | 59.0116
155 | 58.49144
156 | 57.94523
157 | 57.39361
158 | 56.95517
159 | 56.43144
160 | 55.93793
161 | 55.51186
162 | 55.08304
163 | 54.67003
164 | 54.21057
165 | 53.88713
166 | 53.49763
167 | 53.13077
168 | 52.8185
169 | 52.45664
170 | 52.17263
171 | 51.89702
172 | 51.59235
173 | 51.32525
174 | 51.06799
175 | 50.83848
176 | 50.61889
177 | 50.33801
178 | 50.11409
179 | 49.87871
180 | 49.67641
181 | 49.46271
182 | 49.28886
183 | 49.14105
184 | 48.96383
185 | 48.74723
186 | 48.55622
187 | 48.37293
188 | 48.17775
189 | 47.98324
190 | 47.81007
191 | 47.63677
192 | 47.4706
193 | 47.29219
194 | 47.13875
195 | 46.91753
196 | 46.82245
197 | 46.60483
198 | 46.44869
199 | 46.27919
200 | 46.09569
201 | 46.012375
202 | 45.81097
203 | 45.61002
204 | 45.42328
205 | 45.33733
206 | 45.19347
207 | 44.99199
208 | 44.88847
209 | 44.77263
210 | 44.55627
211 | 44.57291
212 | 44.44863
213 | 44.35688
214 | 44.20705
215 | 44.11771
216 | 44.01253
217 | 43.87448
218 | 43.78413
219 | 43.70852
220 | 43.66857
221 | 43.63233
222 | 43.48612
223 | 43.38453
224 | 43.298975
225 | 43.25377
226 | 43.19019
227 | 43.06884
228 | 42.98291
229 | 42.90446
230 | 42.79936
231 | 42.73326
232 | 42.68107
233 | 42.57385
234 | 42.52301
235 | 42.43831
236 | 42.36292
237 | 42.32594
238 | 42.24022
239 | 42.17472
240 | 42.0713
241 | 42.04069
242 | 41.94447
243 | 41.89533
244 | 41.81424
245 | 41.699875
246 | 41.63909
247 | 41.578225
248 | 41.51159
249 | 41.43358
250 | 41.33262
251 | 41.23214
252 | 41.16279
253 | 41.12186
254 | 41.07651
255 | 41.03062
256 | 40.95653
257 | 40.82824
258 | 40.74166
259 | 40.66504
260 | 40.65539
261 | 40.57326
262 | 40.50809
263 | 40.45885
264 | 40.39039
265 | 40.3921
266 | 40.29951
267 | 40.25925
268 | 40.18704
269 | 40.10955
270 | 40.064175
271 | 39.98671
272 | 39.93347
273 | 39.86918
274 | 39.82213
275 | 39.79568
276 | 39.7304
277 | 39.64312
278 | 39.56261
279 | 39.49601
280 | 39.42331
281 | 39.33642
282 | 39.29408
283 | 0